## Sheet1
W | Tr | Optical Density
999 | 0.000295858 | 5.52892
998 | 0.000350952 | 5.45475
997 | 0.000306797 | 5.51315
996 | 0.000339186 | 5.46956
995 | 0.000325209 | 5.48784
994 | 0.000369233 | 5.4327
993 | 0.000263182 | 5.57974
992 | 0.00021489 | 5.66778
991 | 0.000293695 | 5.5321
990 | 0.000265975 | 5.57516
989 | 0.000241203 | 5.61762
988 | 0.000243347 | 5.61377
987 | 0.000279359 | 5.55384
986 | 0.000269072 | 5.57013
985 | 0.000182511 | 5.73871
984 | 0.000245064 | 5.61072
983 | 0.000265593 | 5.57578
982 | 0.000285538 | 5.54434
981 | 0.000232977 | 5.63269
980 | 0.000264651 | 5.57733
979 | 0.000302365 | 5.51947
978 | 0.000339937 | 5.4686
977 | 0.000297143 | 5.52703
976 | 0.000269845 | 5.56889
975 | 0.000268288 | 5.5714
974 | 0.000320423 | 5.49428
973 | 0.000316965 | 5.49899
972 | 0.000256431 | 5.59103
971 | 0.000270839 | 5.56729
970 | 0.000202803 | 5.69293
969 | 0.00031348 | 5.50379
968 | 0.000248956 | 5.60388
967 | 0.000360891 | 5.44262
966 | 0.00035344 | 5.45168
965 | 0.000329684 | 5.4819
964 | 0.00032237 | 5.49165
963 | 0.00033904 | 5.46975
962 | 0.000260855 | 5.5836
961 | 0.00027984 | 5.55309
960 | 0.000267982 | 5.57189
959 | 0.00029825 | 5.52542
958 | 0.000336571 | 5.47292
957 | 0.000241096 | 5.61781
956 | 0.000203275 | 5.69192
955 | 0.000205451 | 5.68729
954 | 0.000303117 | 5.51839
953 | 0.000213622 | 5.67035
952 | 0.000277104 | 5.55736
951 | 0.000187581 | 5.72681
950 | 0.000277694 | 5.55643
949 | 0.000291853 | 5.53484
948 | 0.000354559 | 5.45031
947 | 0.000294713 | 5.5306
946 | 0.000274843 | 5.56092
945 | 0.000323296 | 5.4904
944 | 0.000445539 | 5.35111
943 | 0.000209458 | 5.6789
942 | 0.000374477 | 5.42657
941 | 0.000357882 | 5.44626
940 | 0.000375332 | 5.42558
939 | 0.000278306 | 5.55548
938 | 0.000239505 | 5.62069
937 | 0.000326712 | 5.48583
936 | 0.000295304 | 5.52973
935 | 0.000336731 | 5.47272
934 | 0.000209368 | 5.67909
933 | 0.000268562 | 5.57096
932 | 0.000279158 | 5.55415
931 | 0.000241417 | 5.61723
930 | 0.000215995 | 5.66556
929 | 0.000212387 | 5.67287
928 | 0.000289416 | 5.53848
927 | 0.000232128 | 5.63427
926 | 0.000296044 | 5.52864
925 | 0.000266871 | 5.5737
924 | 0.000317915 | 5.49769
923 | 0.000293667 | 5.53214
922 | 0.000379787 | 5.42046
921 | 0.000274345 | 5.5617
920 | 0.000252533 | 5.59768
919 | 0.000332348 | 5.47841
918 | 0.000193224 | 5.71394
917 | 0.000339787 | 5.46879
916 | 0.000288152 | 5.54038
915 | 0.000265292 | 5.57628
914 | 0.000314024 | 5.50304
913 | 0.000235484 | 5.62804
912 | 0.000286479 | 5.54291
911 | 0.000289589 | 5.53822
910 | 0.000291787 | 5.53493
909 | 0.00028339 | 5.54762
908 | 0.000109467 | 5.96071
907 | 0.000387995 | 5.41117
906 | 0.0002378 | 5.62379
905 | 0.00025966 | 5.5856
904 | 0.000297843 | 5.52601
903 | 0.000233572 | 5.63158
902 | 0.000286911 | 5.54225
901 | 0.000347279 | 5.45932
900 | 0.000303985 | 5.51715
899 | 0.000257055 | 5.58997
898 | 0.000196555 | 5.70652
897 | 0.000191454 | 5.71794
896 | 0.000249781 | 5.60244
895 | 0.000355614 | 5.44902
894 | 0.000325746 | 5.48712
893 | 0.000253887 | 5.59536
892 | 0.000285587 | 5.54426
891 | 0.000411693 | 5.38543
890 | 0.000283353 | 5.54767
889 | 0.000315016 | 5.50167
888 | 0.000234006 | 5.63077
887 | 0.000283713 | 5.54712
886 | 0.00038372 | 5.41599
885 | 0.00013057 | 5.88416
884 | 0.000392332 | 5.40635
883 | 0.000182103 | 5.73968
882 | 0.000292703 | 5.53357
881 | 0.000325782 | 5.48707
880 | 0.000249078 | 5.60366
879 | 0.000269486 | 5.56946
878 | 0.000345925 | 5.46102
877 | 0.000191994 | 5.71671
876 | 0.000393397 | 5.40517
875 | 0.000286915 | 5.54225
874 | 0.0002656 | 5.57577
873 | 0.000324199 | 5.48919
872 | 0.000356595 | 5.44783
871 | 0.000298395 | 5.52521
870 | 0.000473181 | 5.32497
869 | 0.000354918 | 5.44987
868 | 0.000377675 | 5.42288
867 | 0.000416244 | 5.38065
866 | 0.00051544 | 5.28782
865 | 0.000352923 | 5.45232
864 | 0.000488176 | 5.31142
863 | 0.000421755 | 5.37494
862 | 0.000443877 | 5.35274
861 | 0.000500726 | 5.3004
860 | 0.000600828 | 5.22125
859 | 0.000590753 | 5.22859
858 | 0.000520147 | 5.28387
857 | 0.00067386 | 5.17143
856 | 0.000657836 | 5.18188
855 | 0.000757322 | 5.12072
854 | 0.000669465 | 5.17427
853 | 0.000924944 | 5.03388
852 | 0.000872321 | 5.05932
851 | 0.000778476 | 5.10875
850 | 0.000760628 | 5.11883
849 | 0.000894772 | 5.04829
848 | 0.00108 | 4.96726
847 | 0.000832112 | 5.07982
846 | 0.000904745 | 5.04347
845 | 0.000899591 | 5.04595
844 | 0.00118 | 4.92724
843 | 0.00135 | 4.86894
842 | 0.00112 | 4.94969
841 | 0.000899095 | 5.04619
840 | 0.00097969 | 5.00891
839 | 0.00121 | 4.91717
838 | 0.00114 | 4.94363
837 | 0.00095807 | 5.0186
836 | 0.0011 | 4.96056
835 | 0.00103 | 4.9882
834 | 0.00145 | 4.83871
833 | 0.00105 | 4.97935
832 | 0.00113 | 4.94683
831 | 0.00122 | 4.91324
830 | 0.00128 | 4.8929
829 | 0.00144 | 4.842
828 | 0.00137 | 4.8624
827 | 0.00126 | 4.89934
826 | 0.00154 | 4.8138
825 | 0.00137 | 4.86281
824 | 0.0015 | 4.82532
823 | 0.00169 | 4.77159
822 | 0.00139 | 4.85593
821 | 0.00144 | 4.8426
820 | 0.00125 | 4.90227
819 | 0.00174 | 4.75887
818 | 0.00191 | 4.71813
817 | 0.00163 | 4.78741
816 | 0.00142 | 4.84704
815 | 0.0019 | 4.72208
814 | 0.00169 | 4.77298
813 | 0.00164 | 4.78632
812 | 0.00152 | 4.81746
811 | 0.00175 | 4.75774
810 | 0.002 | 4.69956
809 | 0.00188 | 4.72593
808 | 0.00215 | 4.66681
807 | 0.00174 | 4.75966
806 | 0.002 | 4.69861
805 | 0.00209 | 4.6807
804 | 0.00219 | 4.66018
803 | 0.0026 | 4.58491
802 | 0.00215 | 4.6672
801 | 0.00247 | 4.60702
800 | 0.00215 | 4.66673
799 | 1.8974e-06 | 7.72184
798 | 1.30946e-05 | 6.88291
797 | 5.60803e-06 | 7.25119
796 | 1.10167e-05 | 6.95795
795 | 4.14456e-06 | 7.38252
794 | 1.07073e-05 | 6.97032
793 | 2.99214e-06 | 7.52402
792 | 1.09778e-06 | 7.95948
791 | 8.15825e-06 | 7.0884
790 | 1.90081e-06 | 7.72106
789 | 1.56479e-05 | 6.80554
788 | 3.7952e-06 | 7.42077
787 | 1.94006e-06 | 7.71218
786 | 1.05225e-05 | 6.97788
785 | 8.84363e-06 | 7.05337
784 | 1.8296e-05 | 6.73764
783 | 1.09787e-05 | 6.95945
782 | 1.61337e-06 | 7.79227
781 | 1.61331e-06 | 7.79228
780 | 5.3082e-06 | 7.27505
779 | 1.64344e-05 | 6.78425
778 | 3.32305e-06 | 7.47846
777 | 6.72472e-06 | 7.17233
776 | 7.20418e-07 | 8.14242
775 | 8.89316e-06 | 7.05094
774 | 5.27319e-07 | 8.27793
773 | 5.15998e-06 | 7.28735
772 | 4.34403e-06 | 7.36211
771 | 1.54298e-07 | 8.81164
770 | 1.97937e-05 | 6.70347
769 | 8.10701e-07 | 8.09114
768 | 9.59306e-07 | 8.01804
767 | 2.11606e-06 | 7.67447
766 | 8.49669e-06 | 7.07075
765 | 9.20216e-06 | 7.03611
764 | 6.38564e-06 | 7.1948
763 | 3.26379e-06 | 7.48628
762 | 5.50641e-07 | 8.25913
761 | 8.13338e-07 | 8.08973
760 | 1.45088e-05 | 6.83837
759 | 8.24059e-06 | 7.08404
758 | 1.12787e-05 | 6.94774
757 | 7.08679e-07 | 8.14955
756 | 1.01546e-05 | 6.99334
755 | 2.29445e-06 | 7.63932
754 | 4.9009e-06 | 7.30972
753 | 5.92998e-06 | 7.22695
752 | 3.06232e-06 | 7.51395
751 | 1.86296e-05 | 6.7298
750 | 6.04347e-06 | 7.21871
749 | 3.35998e-06 | 7.47366
748 | 3.23237e-06 | 7.49048
747 | 5.64367e-06 | 7.24844
746 | 9.10976e-06 | 7.04049
745 | 4.40435e-06 | 7.35612
744 | 3.52768e-06 | 7.45251
743 | 5.49532e-06 | 7.26001
742 | 1.89668e-05 | 6.72201
741 | 7.78987e-07 | 8.10847
740 | 1.06057e-06 | 7.97446
739 | 2.05167e-06 | 7.68789
738 | 1.30752e-05 | 6.88355
737 | 1.05409e-06 | 7.97712
736 | 6.96582e-06 | 7.15703
735 | 1.27283e-06 | 7.89523
734 | 1.15378e-06 | 7.93788
733 | 1.30485e-05 | 6.88444
732 | 3.67605e-06 | 7.43462
731 | 2.83708e-06 | 7.54713
730 | 6.70153e-06 | 7.17383
729 | 6.55798e-07 | 8.18323
728 | 1.08252e-05 | 6.96556
727 | 3.76274e-06 | 7.4245
726 | 3.44824e-07 | 8.4624
725 | 4.88485e-06 | 7.31115
724 | 1.26773e-05 | 6.89697
723 | 4.82235e-07 | 8.31674
722 | 8.08256e-07 | 8.09245
721 | 1.80266e-06 | 7.74409
720 | 1.23551e-05 | 6.90815
719 | 3.65847e-06 | 7.4367
718 | 5.77693e-07 | 8.2383
717 | 1.79843e-06 | 7.74511
716 | 9.94986e-06 | 7.00218
715 | 2.65581e-06 | 7.5758
714 | 1.92568e-06 | 7.71542
713 | 3.71536e-07 | 8.43
712 | 1.08871e-05 | 6.96309
711 | 5.10737e-06 | 7.2918
710 | 5.64625e-06 | 7.24824
709 | 2.73161e-06 | 7.56358
708 | 1.44513e-05 | 6.84009
707 | 2.22075e-06 | 7.6535
706 | 5.39259e-06 | 7.2682
705 | 6.92712e-06 | 7.15945
704 | 4.50673e-07 | 8.34614
703 | 4.26007e-06 | 7.37058
702 | 6.84474e-08 | 9.16464
701 | 6.31825e-06 | 7.1994
700 | 5.46033e-07 | 8.26278
699 | 4.18295e-07 | 8.37852
698 | 2.08843e-06 | 7.68018
697 | 1.01202e-05 | 6.99481
696 | 5.24727e-06 | 7.28007
695 | 1.75705e-06 | 7.75522
694 | 9.16754e-06 | 7.03775
693 | 2.58629e-06 | 7.58732
692 | 6.58969e-06 | 7.18113
691 | 7.66065e-06 | 7.11573
690 | 4.32773e-06 | 7.36374
689 | 4.24998e-06 | 7.37161
688 | 1.89597e-05 | 6.72217
687 | 1.54428e-06 | 7.81127
686 | 2.93802e-06 | 7.53194
685 | 2.59567e-06 | 7.58575
684 | 1.09562e-05 | 6.96034
683 | 7.58478e-06 | 7.12006
682 | 3.7365e-07 | 8.42753
681 | 4.76679e-06 | 7.32177
680 | 5.31641e-06 | 7.27438
679 | 6.09998e-06 | 7.21467
678 | 1.2732e-05 | 6.8951
677 | 2.74236e-06 | 7.56187
676 | 2.90072e-06 | 7.53749
675 | 8.8498e-07 | 8.05307
674 | 1.64952e-06 | 7.78264
673 | 3.83648e-09 | 10.41607
672 | 4.76481e-06 | 7.32195
671 | 2.85143e-06 | 7.54494
670 | 1.37613e-05 | 6.86134
669 | 8.30311e-06 | 7.08076
668 | 2.89165e-06 | 7.53885
667 | 1.70421e-06 | 7.76848
666 | 2.05241e-07 | 8.68774
665 | 1.62952e-05 | 6.78794
664 | 1.08334e-05 | 6.96523
663 | 3.31659e-06 | 7.47931
662 | 5.49214e-06 | 7.26026
661 | 2.91175e-06 | 7.53585
660 | 4.49412e-06 | 7.34736
659 | 8.59833e-06 | 7.06559
658 | 5.19158e-07 | 8.2847
657 | 3.87092e-06 | 7.41219
656 | 3.35948e-06 | 7.47373
655 | 2.68876e-06 | 7.57045
654 | 7.64435e-06 | 7.11666
653 | 9.22141e-06 | 7.0352
652 | 1.08334e-05 | 6.96523
651 | 4.52656e-06 | 7.34423
650 | 1.00064e-05 | 6.99972
649 | 1.00081e-05 | 6.99965
648 | 2.13592e-05 | 6.67041
647 | 3.38605e-05 | 6.47031
646 | 3.07046e-05 | 6.5128
645 | 3.77917e-05 | 6.4226
644 | 5.23537e-05 | 6.28105
643 | 4.5882e-05 | 6.33836
642 | 7.67043e-05 | 6.11518
641 | 8.85191e-05 | 6.05296
640 | 0.000100142 | 5.99938
639 | 0.000112605 | 5.94844
638 | 0.000102725 | 5.98833
637 | 0.000101497 | 5.99355
636 | 9.82771e-05 | 6.00755
635 | 0.000100706 | 5.99695
634 | 9.69845e-05 | 6.0133
633 | 8.55249e-05 | 6.06791
632 | 8.05961e-05 | 6.09369
631 | 8.87046e-05 | 6.05205
630 | 7.46791e-05 | 6.1268
629 | 7.05469e-05 | 6.15152
628 | 6.99833e-05 | 6.15501
627 | 6.6189e-05 | 6.17921
626 | 6.73679e-05 | 6.17155
625 | 6.9726e-05 | 6.15661
624 | 7.04048e-05 | 6.1524
623 | 6.14539e-05 | 6.21145
622 | 6.33187e-05 | 6.19847
621 | 6.65059e-05 | 6.17714
620 | 6.66992e-05 | 6.17588
619 | 7.72919e-05 | 6.11187
618 | 7.27705e-05 | 6.13804
617 | 7.17619e-05 | 6.14411
616 | 7.96161e-05 | 6.099
615 | 9.13666e-05 | 6.03921
614 | 8.22081e-05 | 6.08509
613 | 8.67982e-05 | 6.06149
612 | 7.90793e-05 | 6.10194
611 | 8.47382e-05 | 6.07192
610 | 8.72496e-05 | 6.05924
609 | 8.97827e-05 | 6.04681
608 | 9.96492e-05 | 6.00153
607 | 9.93345e-05 | 6.0029
606 | 0.000100429 | 5.99814
605 | 0.000113375 | 5.94548
604 | 0.000103503 | 5.98505
603 | 0.000115889 | 5.93596
602 | 0.000124966 | 5.90321
601 | 0.00011889 | 5.92486
600 | 0.000111857 | 5.95134
599 | 0.000124029 | 5.90648
598 | 0.000134462 | 5.8714
597 | 0.000130713 | 5.88368
596 | 0.000141407 | 5.84953
595 | 0.000133874 | 5.8733
594 | 0.000157757 | 5.80201
593 | 0.000158234 | 5.8007
592 | 0.000155826 | 5.80736
591 | 0.000162071 | 5.79029
590 | 0.000178888 | 5.74742
589 | 0.000163119 | 5.7875
588 | 0.000185978 | 5.73054
587 | 0.00019277 | 5.71496
586 | 0.000180198 | 5.74425
585 | 0.000206136 | 5.68585
584 | 0.000209363 | 5.6791
583 | 0.000189584 | 5.7222
582 | 0.000212599 | 5.67244
581 | 0.00022052 | 5.65655
580 | 0.000224036 | 5.64968
579 | 0.000242009 | 5.61617
578 | 0.000241737 | 5.61666
577 | 0.000235265 | 5.62844
576 | 0.000243628 | 5.61327
575 | 0.000249732 | 5.60253
574 | 0.000263478 | 5.57926
573 | 0.000264142 | 5.57816
572 | 0.000274891 | 5.56084
571 | 0.000279095 | 5.55425
570 | 0.000272968 | 5.56389
569 | 0.000281563 | 5.55043
568 | 0.000304412 | 5.51654
567 | 0.000288789 | 5.53942
566 | 0.000315516 | 5.50098
565 | 0.000305199 | 5.51542
564 | 0.000314769 | 5.50201
563 | 0.000322588 | 5.49135
562 | 0.000320281 | 5.49447
561 | 0.000329991 | 5.4815
560 | 0.000325623 | 5.48729
559 | 0.000331457 | 5.47957
558 | 0.000337739 | 5.47142
557 | 0.000340542 | 5.46783
556 | 0.000341845 | 5.46617
555 | 0.000355308 | 5.4494
554 | 0.000363669 | 5.43929
553 | 0.000371636 | 5.42988
552 | 0.000376098 | 5.4247
551 | 0.000386089 | 5.41331
550 | 0.000392511 | 5.40615
549 | 0.000422254 | 5.37443
548 | 0.000423721 | 5.37292
547 | 0.000438423 | 5.35811
546 | 0.000442837 | 5.35376
545 | 0.000465202 | 5.33236
544 | 0.000473919 | 5.3243
543 | 0.000479601 | 5.31912
542 | 0.000477044 | 5.32144
541 | 0.000467308 | 5.3304
540 | 0.000469312 | 5.32854
539 | 0.000447918 | 5.3488
538 | 0.000430112 | 5.36642
537 | 0.000419695 | 5.37707
536 | 0.000418627 | 5.37817
535 | 0.000402706 | 5.39501
534 | 0.000403886 | 5.39374
533 | 0.000397544 | 5.40061
532 | 0.000393585 | 5.40496
531 | 0.00039317 | 5.40542
530 | 0.000400008 | 5.39793
529 | 0.00039036 | 5.40853
528 | 0.00038555 | 5.41392
527 | 0.000395301 | 5.40307
526 | 0.000389056 | 5.40999
525 | 0.000399138 | 5.39888
524 | 0.000397863 | 5.40027
523 | 0.000400039 | 5.3979
522 | 0.000406826 | 5.39059
521 | 0.000395792 | 5.40253
520 | 0.000400399 | 5.39751
519 | 0.000403513 | 5.39414
518 | 0.000400268 | 5.39765
517 | 0.000404285 | 5.39331
516 | 0.000408369 | 5.38895
515 | 0.000402399 | 5.39534
514 | 0.000415806 | 5.38111
513 | 0.000401332 | 5.3965
512 | 0.000418461 | 5.37834
511 | 0.000409364 | 5.38789
510 | 0.000412754 | 5.38431
509 | 0.000423133 | 5.37352
508 | 0.000420688 | 5.37604
507 | 0.00041377 | 5.38324
506 | 0.000415588 | 5.38134
505 | 0.000418969 | 5.37782
504 | 0.00042639 | 5.37019
503 | 0.000435376 | 5.36114
502 | 0.000421987 | 5.3747
501 | 0.000429872 | 5.36666
500 | 0.000442677 | 5.35391
499 | 0.000433772 | 5.36274
498 | 0.00044373 | 5.35288
497 | 0.000444434 | 5.35219
496 | 0.000436956 | 5.35956
495 | 0.000448723 | 5.34802
494 | 0.000460038 | 5.33721
493 | 0.000461356 | 5.33596
492 | 0.000456156 | 5.34089
491 | 0.000457268 | 5.33983
490 | 0.000475632 | 5.32273
489 | 0.000477529 | 5.321
488 | 0.000490207 | 5.30962
487 | 0.000506687 | 5.29526
486 | 0.000512229 | 5.29054
485 | 0.000521781 | 5.28251
484 | 0.000541524 | 5.26638
483 | 0.000568254 | 5.24546
482 | 0.000562008 | 5.25026
481 | 0.000597118 | 5.22394
480 | 0.00060729 | 5.2166
479 | 0.000631214 | 5.19982
478 | 0.000661473 | 5.17949
477 | 0.000700323 | 5.1547
476 | 0.000714988 | 5.1457
475 | 0.000777121 | 5.10951
474 | 0.000798495 | 5.09773
473 | 0.000855369 | 5.06785
472 | 0.000917492 | 5.0374
471 | 0.000991044 | 5.00391
470 | 0.00107 | 4.96996
469 | 0.00116 | 4.93374
468 | 0.0013 | 4.88573
467 | 0.00146 | 4.83589
466 | 0.00164 | 4.78406
465 | 0.00192 | 4.71759
464 | 0.0022 | 4.65741
463 | 0.00257 | 4.5899
462 | 0.00306 | 4.51449
461 | 0.00367 | 4.43571
460 | 0.0044 | 4.35653
459 | 0.00534 | 4.27216
458 | 0.00653 | 4.18535
457 | 0.00804 | 4.09498
456 | 0.00985 | 4.00674
455 | 0.01223 | 3.91258
454 | 0.01522 | 3.81768
453 | 0.01917 | 3.7173
452 | 0.02422 | 3.61591
451 | 0.03082 | 3.51123
450 | 0.03997 | 3.39827
449 | 0.05271 | 3.27809
448 | 0.07086 | 3.14957
447 | 0.09783 | 3.00953
446 | 0.13916 | 2.85649
445 | 0.20469 | 2.68891
444 | 0.31495 | 2.50175
443 | 0.50286 | 2.29855
442 | 0.85138 | 2.06988
441 | 1.54499 | 1.81107
440 | 2.99228 | 1.524
439 | 6.1576 | 1.21059
438 | 12.64664 | 0.89802
437 | 23.16642 | 0.63514
436 | 34.76652 | 0.45884
435 | 42.49868 | 0.37162
434 | 45.38494 | 0.34309
433 | 45.9603 | 0.33762
432 | 46.30965 | 0.33433
431 | 46.6524 | 0.33113
430 | 46.57449 | 0.33185
429 | 45.63392 | 0.34071
428 | 42.23019 | 0.37438
427 | 34.339 | 0.46421
426 | 22.80839 | 0.64191
425 | 12.19045 | 0.91398
424 | 5.60126 | 1.25171
423 | 2.48059 | 1.60544
422 | 1.16788 | 1.9326
421 | 0.58721 | 2.23121
420 | 0.31949 | 2.49554
419 | 0.18349 | 2.73638
418 | 0.11031 | 2.9574
417 | 0.06919 | 3.15994
416 | 0.04519 | 3.34496
415 | 0.03038 | 3.51748
414 | 0.02116 | 3.6744
413 | 0.01515 | 3.81968
412 | 0.0111 | 3.95473
411 | 0.00827 | 4.0824
410 | 0.00638 | 4.19532
409 | 0.00497 | 4.30351
408 | 0.00395 | 4.40298
407 | 0.00317 | 4.49918
406 | 0.00264 | 4.57845
405 | 0.00225 | 4.647
404 | 0.00192 | 4.71612
403 | 0.00166 | 4.78046
402 | 0.00149 | 4.82705
401 | 0.00137 | 4.86424
400 | 0.0013 | 4.88696
399 | 0.00122 | 4.91506
398 | 0.00115 | 4.93816
397 | 0.00105 | 4.97937
396 | 0.000940271 | 5.02675
395 | 0.000764587 | 5.11657
394 | 0.000657791 | 5.18191
393 | 0.00057016 | 5.244
392 | 0.000487444 | 5.31207
391 | 0.000476285 | 5.32213
390 | 0.000434152 | 5.36236
389 | 0.000421437 | 5.37527
388 | 0.000414817 | 5.38214
387 | 0.000395532 | 5.40282
386 | 0.000379748 | 5.4205
385 | 0.000398222 | 5.39987
384 | 0.000384315 | 5.41531
383 | 0.000387168 | 5.4121
382 | 0.000383834 | 5.41586
381 | 0.00037144 | 5.43011
380 | 0.000353499 | 5.45161
379 | 0.00034613 | 5.46076
378 | 0.00036132 | 5.44211
377 | 0.000352111 | 5.45332
376 | 0.000340318 | 5.46812
375 | 0.000338842 | 5.47
374 | 0.000315517 | 5.50098
373 | 0.000312745 | 5.50481
372 | 0.000326291 | 5.48639
371 | 0.000316479 | 5.49966
370 | 0.000316006 | 5.5003
369 | 0.000282844 | 5.54845
368 | 0.000298572 | 5.52495
367 | 0.000289096 | 5.53896
366 | 0.000282875 | 5.5484
365 | 0.000277359 | 5.55696
364 | 0.000268498 | 5.57106
363 | 0.000272623 | 5.56444
362 | 0.000238845 | 5.62188
361 | 0.00025322 | 5.5965
360 | 0.000241277 | 5.61748
359 | 0.000206476 | 5.68513
358 | 0.000223614 | 5.6505
357 | 0.000203977 | 5.69042
356 | 0.000210199 | 5.67737
355 | 0.000213596 | 5.67041
354 | 0.000183544 | 5.73626
353 | 0.000199881 | 5.69923
352 | 0.000163366 | 5.78684
351 | 0.000179196 | 5.74667
350 | 0.000167578 | 5.77578
349 | 1.72704e-05 | 6.7627
348 | 0.000171767 | 5.76506
347 | 0.000144964 | 5.83874
346 | 0.000145421 | 5.83737
345 | 0.000109259 | 5.96154
344 | 0.000106615 | 5.97218
343 | 0.000129002 | 5.8894
342 | 8.60057e-05 | 6.06547
341 | 0.000125288 | 5.90209
340 | 9.32634e-05 | 6.03029
339 | 7.80968e-05 | 6.10737
338 | 8.96067e-05 | 6.04766
337 | 6.04222e-05 | 6.2188
336 | 6.0325e-05 | 6.2195
335 | 4.81562e-05 | 6.31735
334 | 4.01115e-05 | 6.39673
333 | 7.75982e-05 | 6.11015
332 | 3.04595e-05 | 6.51628
331 | 2.67054e-05 | 6.5734
330 | 5.32733e-05 | 6.27349
329 | 3.81384e-05 | 6.41864
328 | 2.73639e-05 | 6.56282
327 | 3.58222e-05 | 6.44585
326 | 5.04421e-05 | 6.29721
325 | 2.81941e-05 | 6.54984
324 | 3.08194e-05 | 6.51118
323 | 1.12584e-05 | 6.94852
322 | 4.53301e-05 | 6.34361
321 | 1.68842e-05 | 6.77252
320 | 2.16653e-05 | 6.66424
319 | 2.94379e-05 | 6.53109
318 | 2.20083e-05 | 6.65741
317 | 4.10832e-05 | 6.38634
316 | 2.38772e-05 | 6.62202
315 | 2.10926e-05 | 6.67587
314 | 7.37936e-06 | 7.13198
313 | 1.08969e-05 | 6.9627
312 | 1.47872e-05 | 6.83011
311 | 3.34187e-05 | 6.47601
310 | 1.34553e-05 | 6.87111
309 | 2.18501e-06 | 7.66055
308 | 9.72412e-06 | 7.01215
307 | 1.2815e-05 | 6.89228
306 | 2.7103e-05 | 6.56698
305 | 5.52806e-07 | 8.25743
304 | 2.64448e-06 | 7.57766
303 | 2.40396e-05 | 6.61907
302 | 9.28411e-06 | 7.03226
301 | 3.92848e-06 | 7.40578
300 | 1.69671e-05 | 6.77039
299 | 7.37385e-06 | 7.13231
298 | 4.5485e-06 | 7.34213
297 | 2.19928e-05 | 6.65772
296 | 2.59754e-06 | 7.58544
295 | 1.73723e-05 | 6.76014
294 | 5.9847e-06 | 7.22296
293 | 2.22607e-05 | 6.65246
292 | 6.94069e-06 | 7.1586
291 | 1.5709e-05 | 6.80385
290 | 1.97515e-05 | 6.7044
289 | 5.18701e-06 | 7.28508
288 | 1.00186e-05 | 6.99919
287 | 1.73543e-05 | 6.76059
286 | 2.57333e-06 | 7.5895
285 | 7.32025e-06 | 7.13547
284 | 1.36385e-05 | 6.86523
283 | 3.39369e-06 | 7.46933
282 | 2.79336e-05 | 6.55387
281 | 4.50182e-06 | 7.34661
280 | 3.41732e-06 | 7.46631
279 | 7.43374e-06 | 7.12879
278 | 2.40767e-05 | 6.6184
277 | 7.776e-06 | 7.10924
276 | 7.06118e-06 | 7.15112
275 | 1.9085e-05 | 6.71931
274 | 1.155e-05 | 6.93742
273 | 2.69815e-06 | 7.56893
272 | 2.65703e-05 | 6.5756
271 | 7.40791e-06 | 7.1303
270 | 9.56569e-06 | 7.01928
269 | 2.27141e-05 | 6.6437
268 | 3.73272e-06 | 7.42797
267 | 5.99321e-06 | 7.22234
266 | 2.24644e-05 | 6.6485
265 | 3.33445e-06 | 7.47698
264 | 5.30152e-06 | 7.2756
263 | 1.05779e-06 | 7.9756
262 | 1.96503e-05 | 6.70663
261 | 8.48126e-06 | 7.07154
260 | 9.68359e-06 | 7.01396
259 | 7.72288e-06 | 7.11222
258 | 8.49478e-06 | 7.07085
257 | 7.14457e-06 | 7.14602
256 | 1.57546e-05 | 6.80259
255 | 2.4384e-06 | 7.6129
254 | 1.23291e-05 | 6.90907
253 | 2.07681e-05 | 6.6826
252 | 9.42145e-06 | 7.02588
251 | 1.01326e-05 | 6.99428
250 | 9.38513e-06 | 7.02756
249 | 1.6384e-05 | 6.78558
248 | 2.55746e-05 | 6.59219
247 | 6.70929e-06 | 7.17332
246 | 1.87171e-05 | 6.72776
245 | 3.47943e-05 | 6.45849
244 | 1.06793e-05 | 6.97146
243 | 1.51246e-05 | 6.82032
242 | 2.28872e-05 | 6.64041
241 | 1.36529e-05 | 6.86478
240 | 3.1684e-05 | 6.49916
239 | 1.74959e-05 | 6.75706
238 | 1.43514e-05 | 6.84311
237 | 1.89988e-05 | 6.72127
236 | 2.53391e-05 | 6.59621
235 | 2.32256e-05 | 6.63403
234 | 2.3158e-05 | 6.6353
233 | 1.81405e-05 | 6.74135
232 | 1.85274e-05 | 6.73219
231 | 1.41563e-05 | 6.84905
230 | 2.35167e-05 | 6.62862
229 | 2.4121e-05 | 6.6176
228 | 2.69324e-05 | 6.56972
227 | 2.85859e-05 | 6.54385
226 | 2.77714e-05 | 6.5564
225 | 2.17731e-05 | 6.66208
224 | 1.69127e-05 | 6.77179
223 | 2.50467e-05 | 6.60125
222 | 3.74107e-05 | 6.427
221 | 1.19638e-05 | 6.92213
220 | 2.63003e-05 | 6.58004
219 | 3.41483e-05 | 6.46663
218 | 2.41444e-05 | 6.61718
217 | 2.97877e-05 | 6.52596
216 | 3.30972e-05 | 6.48021
215 | 1.7949e-05 | 6.74596
214 | 3.23842e-05 | 6.48967
213 | 3.26593e-05 | 6.48599
212 | 4.12584e-05 | 6.38449
211 | 4.81999e-05 | 6.31695
210 | 3.22419e-05 | 6.49158
209 | 2.60702e-05 | 6.58386
208 | 4.56668e-05 | 6.3404
207 | 4.7453e-05 | 6.32374
206 | 3.87379e-05 | 6.41186
205 | 4.79286e-05 | 6.31941
204 | 3.42775e-05 | 6.46499
203 | 3.50984e-05 | 6.45471
202 | 4.09277e-05 | 6.38798
201 | 3.89082e-05 | 6.40996
200 | 3.21986e-05 | 6.49216