## Sheet1
W | T
200 | 0.008459
201 | 0.067338
202 | 0.073703
203 | 0.040363
204 | 0.02455
205 | 0.036134
206 | 0.03878
207 | 0.046512
208 | 0.033685
209 | 0.021448
210 | 0.028585
211 | 0.026697
212 | 0.01573
213 | 0.03145
214 | 0.025176
215 | 0.02964
216 | 0.02092
217 | 0.016698
218 | 0.019032
219 | 0.017209
220 | 0.017081
221 | 0.020274
222 | 0.01477
223 | 0.010851
224 | 0.008109
225 | 0.008025
226 | 0.008879
227 | 0.008501
228 | 0.007396
229 | 0.004693
230 | 0.006287
231 | 0.010296
232 | 0.001901
233 | 0.006992
234 | 0.008399
235 | 0.012266
236 | 0.003534
237 | 0.00656
238 | 0.001296
239 | 0.000325
240 | 0.006311
241 | 0.002075
242 | 0.007549
243 | 0.006918
244 | 0.001322
245 | 0.002649
246 | 0.004425
247 | 0.000554
248 | 0.001554
249 | 0.002336
250 | 0.006815
251 | 0.000335
252 | 0.004693
253 | 0.00246
254 | 0.005598
255 | 0.005604
256 | 0.000561
257 | 0.001571
258 | 0.00337
259 | 0.000562
260 | 0.001462
261 | 0.003154
262 | 0.001128
263 | 0.000338
264 | 0.001919
265 | 0.000452
266 | 0.003056
267 | 0.004532
268 | 0.007014
269 | 0.000227
270 | 0.001704
271 | 0.0025
272 | 0.005802
273 | 0.006489
274 | 0.001594
275 | 0.001822
276 | 0.001367
277 | 0.000684
278 | 0.002622
279 | 0.00456
280 | 0.000342
281 | 0.001596
282 | 0.002166
283 | 0.001596
284 | 0.000456
285 | 0.000798
286 | 0.001596
287 | 0.000114
288 | 0.001254
289 | 0.001026
290 | 0.002051
291 | 0.00114
292 | 0.00057
293 | 0.001595
294 | 0.005012
295 | 0.003988
296 | 0.001709
297 | 0.00114
298 | 0.002278
299 | 0.000797
300 | 0.000342
301 | 0.000228
302 | 0.002846
303 | 0.00353
304 | 0.000341
305 | 0.000683
306 | 0.002958
307 | 0.009235
308 | 0.001251
309 | 0.002274
310 | 0.001137
311 | 0.004431
312 | 0.008975
313 | 0.016692
314 | 0.011922
315 | 0.018169
316 | 0.036096
317 | 0.033015
318 | 0.016775
319 | 0.015872
320 | 0.029935
321 | 0.028363
322 | 0.012715
323 | 0.011358
324 | 0.011354
325 | 0.011577
326 | 0.005506
327 | 0.009888
328 | 0.005392
329 | 0.004378
330 | 0.01661
331 | 0.111305
332 | 0.299103
333 | 0.38122
334 | 0.225049
335 | 0.059946
336 | 0.024094
337 | 0.031588
338 | 0.024192
339 | 0.020492
340 | 0.014998
341 | 0.012865
342 | 0.014874
343 | 0.024261
344 | 0.076667
345 | 0.246868
346 | 0.444142
347 | 0.424563
348 | 0.261293
349 | 0.344481
350 | 0.967884
351 | 2.241484
352 | 3.670559
353 | 4.17639
354 | 3.283846
355 | 1.771044
356 | 0.719847
357 | 0.271389
358 | 0.101033
359 | 0.085196
360 | 0.038137
361 | 0.004001
362 | 0.002222
363 | 0.009002
364 | 0.005553
365 | 0.002887
366 | 0.000777
367 | 0.000998
368 | 0.002661
369 | 0.003991
370 | 0.002438
371 | 0.002104
372 | 0.001992
373 | 0.002766
374 | 0.002875
375 | 0.005195
376 | 0.006957
377 | 0.010267
378 | 0.014367
379 | 0.011691
380 | 0.011136
381 | 0.012342
382 | 0.004738
383 | 0.002864
384 | 0.005615
385 | 0.015303
386 | 0.026405
387 | 0.083593
388 | 0.763946
389 | 6.709722
390 | 28.718126
391 | 63.802094
392 | 88.702423
393 | 96.367819
394 | 97.517237
395 | 98.025962
396 | 98.284079
397 | 98.450386
398 | 98.478449
399 | 98.502386
400 | 98.528768
401 | 98.551571
402 | 98.597082
403 | 98.559331
404 | 98.302283
405 | 98.197021
406 | 98.216031
407 | 98.258803
408 | 98.339698
409 | 98.406284
410 | 98.353216
411 | 98.343062
412 | 98.294642
413 | 98.191872
414 | 98.177736
415 | 98.178879
416 | 98.075688
417 | 98.045335
418 | 98.065846
419 | 98.034951
420 | 98.08444
421 | 98.150768
422 | 98.094363
423 | 98.047128
424 | 98.037534
425 | 98.00699
426 | 98.026346
427 | 97.977532
428 | 97.871258
429 | 97.895335
430 | 97.926061
431 | 97.84747
432 | 97.86796
433 | 97.983062
434 | 97.948416
435 | 97.898021
436 | 97.871464
437 | 97.757409
438 | 97.747924
439 | 97.808934
440 | 97.754775
441 | 97.724058
442 | 97.731203
443 | 97.65178
444 | 97.54364
445 | 97.411518
446 | 97.14952
447 | 96.740578
448 | 93.559811
449 | 78.90858
450 | 48.118609
451 | 16.722943
452 | 2.331458
453 | 0.000669
454 | 0.00051
455 | 0.000933
456 | 0.00035872
457 | 0.00040983
458 | 0.000338105
459 | 0.00038912
460 | 0.000440135
461 | 0.000307325
462 | 0.000389025
463 | 0.000501315
464 | 0.00030723
465 | 0.00036841
466 | 0.00044992
467 | 0.00024586
468 | 0.000449825
469 | 0.00072504
470 | 0.000469965
471 | 0.00032718
472 | 0.000286425
473 | 0.000266
474 | 0.00043909
475 | 0.00044916
476 | 0.000306565
477 | 0.00041838
478 | 0.00046911
479 | 0.00031654
480 | 0.000448685
481 | 0.00050958
482 | 0.000346845
483 | 0.00043814
484 | 0.000397575
485 | 0.0001235
486 | 0.00039767
487 | 0.000610945
488 | 0.000519365
489 | 0.000590425
490 | 0.000397575
491 | 0.00014383
492 | 0.000204725
493 | 0.00021489
494 | 0.00019456
495 | 0.00038741
496 | 0.000377245
497 | 0.00019456
498 | 0.000245385
499 | 0.00026562
500 | 0.000204725
501 | 0.00040774
502 | 0.00038741
503 | 0.00024529
504 | 0.00030628
505 | 0.000296115
506 | 0.00024529
507 | 0.00048887
508 | 0.000356915
509 | 0.0001235
510 | 0.00024529
511 | 0.000326515
512 | 0.000346655
513 | 0.00052915
514 | 0.000407455
515 | 0.000255265
516 | 0.000285665
517 | 0.00029583
518 | 0.000265335
519 | 0.00050844
520 | 0.000315875
521 | 8.303e-05
522 | 0.00022477
523 | 0.000174135
524 | 0.00013357
525 | 0.000386555
526 | 0.000275215
527 | 7.296e-05
528 | 0.000325755
529 | 0.0004066
530 | 0.00032566
531 | 0.000416575
532 | 0.00030533
533 | 0.000224485
534 | 0.0003458
535 | 0.000386175
536 | 0.00025479
537 | 0.000285095
538 | 0.00026486
539 | 0.00018411
540 | 0.00025479
541 | 0.00034561
542 | 0.000345515
543 | 0.000355585
544 | 0.00020425
545 | 0.00014364
546 | 0.00039596
547 | 0.000456475
548 | 0.000315115
549 | 0.000294975
550 | 0.00023446
551 | 0.0002546
552 | 0.00045638
553 | 0.000305045
554 | 0.000224295
555 | 0.00045619
556 | 0.000204155
557 | 0.00014364
558 | 0.00036537
559 | 0.000264575
560 | 0.0001235
561 | 0.000345325
562 | 0.00029507
563 | 0.000385985
564 | 0.00037582
565 | 0.00037582
566 | 0.000385985
567 | 0.00020425
568 | 0.00021432
569 | 0.000355585
570 | 0.0004161
571 | 0.00042617
572 | 0.00055746
573 | 0.00040603
574 | 0.00031521
575 | 0.00036556
576 | 0.0002546
577 | 0.000325185
578 | 0.000416005
579 | 0.0003857
580 | 0.000335255
581 | 0.000395675
582 | 0.000395675
583 | 0.00029488
584 | 0.000375535
585 | 0.00031502
586 | 0.00015371
587 | 0.000365275
588 | 0.000304855
589 | 0.000274645
590 | 0.000204155
591 | 0.000324995
592 | 0.000274645
593 | 0.00046588
594 | 0.00026448
595 | 0.00027455
596 | 0.000445835
597 | 0.0004256
598 | 0.000264385
599 | 0.00065702
600 | 0.000314735
601 | 0.000324805
602 | 0.00041553
603 | 0.000405365
604 | 0.0003952
605 | 0.00062662
606 | 0.000224105
607 | 0.00037506
608 | 0.000385225
609 | 0.00042541
610 | 0.000234175
611 | 0.000465595
612 | 0.00013357
613 | 0.000435385
614 | 0.00032471
615 | 0.000415245
616 | 0.00037487
617 | 0.00061617
618 | 0.000163685
619 | 0.00011343
620 | 0.000576175
621 | 0.000505685
622 | 0.00033459
623 | 0.000746795
624 | 0.000274265
625 | 0.000294405
626 | 0.0003648
627 | 0.000284335
628 | 0.000183825
629 | 0.000555465
630 | 0.000244055
631 | 0.00028424
632 | 0.000495235
633 | 0.00028424
634 | 0.00013357
635 | 0.000535135
636 | 0.000264005
637 | 0.000324235
638 | 0.000414675
639 | 0.00018373
640 | 0.00043453
641 | 0.000635265
642 | 0.0003743
643 | 0.000394345
644 | 0.00043453
645 | 0.000153615
646 | 0.00037411
647 | 0.000604675
648 | 4.332e-05
649 | 1.3205e-05
650 | 0.000283955
651 | 0.000273885
652 | 0.000594415
653 | 0.00040394
654 | 0.000103455
655 | 0.000133475
656 | 0.000393965
657 | 0.000143545
658 | 0.00034371
659 | 0.000573895
660 | 0.00040375
661 | 0.00039368
662 | 0.00051376
663 | 0.000313595
664 | 0.00028348
665 | 0.00015352
666 | 0.000483455
667 | 0.000243485
668 | 0.000453435
669 | 0.00032338
670 | 0.000353305
671 | 0.000403275
672 | 0.000652935
673 | 0.000253365
674 | 0.00065284
675 | 0.000333165
676 | 0.000303145
677 | 0.000432915
678 | 0.0001634
679 | 0.000562495
680 | 0.000273125
681 | 0.000532475
682 | 0.000382755
683 | 0.000392635
684 | 0.00038266
685 | 0.000801135
686 | 0.00039254
687 | 0.000362615
688 | 0.000203205
689 | 0.00056183
690 | 0.000551665
691 | 0.00032433
692 | 0.00047196
693 | 0.00025289
694 | 0.00039216
695 | 0.000431775
696 | 0.000421895
697 | 0.000332215
698 | 0.00052117
699 | 4.18e-06
700 | 0.000342095
701 | 0.00037183
702 | 0.000401565
703 | 0.0004313
704 | 0.000391685
705 | 0.000470915
706 | 0.00025251
707 | 0.000520315
708 | 0.000252415
709 | 0.000609425
710 | 0.000431015
711 | 0.00034162
712 | 7.391e-05
713 | 0.000579405
714 | 0.000390925
715 | 0.00052953
716 | 0.000242345
717 | 0.000341335
718 | 0.000163115
719 | 0.000628045
720 | 0.000212515
721 | 0.00060819
722 | 0.00025213
723 | 0.000242155
724 | 0.0001729
725 | 0.00058786
726 | 0.000370405
727 | 0.000390165
728 | 0.0001729
729 | 0.000478895
730 | 0.00025175
731 | 0.00065607
732 | 0.00024187
733 | 0.000438995
734 | 0.00021223
735 | 0.00029108
736 | 0.000478135
737 | 0.000546915
738 | 0.000458185
739 | 0.00057627
740 | 0.00036955
741 | 0.00030058
742 | 0.00025137
743 | 0.000575795
744 | 0.000251275
745 | 0.000447735
746 | 0.00037905
747 | 0.000369075
748 | 0.00042788
749 | 0.000398335
750 | 0.000378575
751 | 0.00041781
752 | 0.000349125
753 | 0.00025099
754 | 0.00045676
755 | 0.000388075
756 | 0.00045657
757 | 0.00040755
758 | 0.000241015
759 | 0.00034865
760 | 0.00053447
761 | 0.000651605
762 | 0.000641725
763 | 0.000279965
764 | 0.00075886
765 | 0.0004655
766 | 0.000397005
767 | 0.000660535
768 | 0.000621395
769 | 0.00020159
770 | 0.000533425
771 | 0.000260015
772 | 0.000484215
773 | 0.000786315
774 | 0.00059128
775 | 4.5505e-05
776 | 0.000522975
777 | 0.00042541
778 | 0.000483645
779 | 0.000658635
780 | 0.000600115
781 | 0.000259635
782 | 0.000687515
783 | 0.000473385
784 | 0.00047329
785 | 0.00078394
786 | 0.000521645
787 | 0.00023028
788 | 0.00061864
789 | 0.000511575
790 | 0.000424175
791 | 0.000685995
792 | 0.00041439
793 | 0.00017195
794 | 0.00028823
795 | 0.000394725
796 | 0.00045277
797 | 0.000539695
798 | 0.00038475
799 | 0.00029773
800 | 0.000307325
801 | 0.00043301
802 | 0.00067469
803 | 0.00076152
804 | 0.00036518
805 | 0.000297445
806 | 0.000326515
807 | 0.000403655
808 | 0.000442225
809 | 0.000577505
810 | 0.00037449
811 | 0.000576935
812 | 0.000548055
813 | 0.000374395
814 | 0.0002489
815 | 0.00022971
816 | 0.000268185
817 | 0.00056715
818 | 0.00076969
819 | 0.00055746
820 | 0.00025859
821 | 0.000374395
822 | 0.00042256
823 | 0.00065417
824 | 0.000692835
825 | 0.00071212
826 | 0.00038418
827 | 0.000364895
828 | 0.00046151
829 | 0.000635455
830 | 0.000510055
831 | 0.000510245
832 | 0.000365275
833 | 0.00025897
834 | 0.00034618
835 | 0.000675545
836 | 0.00078223
837 | 0.000695305
838 | 0.00044365
839 | 0.00052155
840 | 0.00048298
841 | 0.000609425
842 | 0.000629185
843 | 0.00045429
844 | 0.000347415
845 | 0.000600875
846 | 0.00043548
847 | 0.00068913
848 | 0.000904115
849 | 0.00062149
850 | 0.000397005
851 | 0.00050464
852 | 0.000465785
853 | 0.000651795
854 | 0.00085728
855 | 0.0007106
856 | 0.000466165
857 | 0.00062282
858 | 0.00046607
859 | 0.00038798
860 | 0.000424969
861 | 0.00032569
862 | 0.0004072
863 | 0.000426938
864 | 0.00042446
865 | 0.00052326
866 | 0.000644237
867 | 0.00055287
868 | 0.000363622
869 | 0.000328221
870 | 0.000405551
871 | 0.000473047
872 | 0.000511731
873 | 0.000468943
874 | 0.000414641
875 | 0.000542169
876 | 0.000674629
877 | 0.000483755
878 | 0.000228684
879 | 0.000336505
880 | 0.000422864
881 | 0.000389112
882 | 0.000471413
883 | 0.00054052
884 | 0.000579173
885 | 0.000642534
886 | 0.00064584
887 | 0.000380084
888 | 0.000241042
889 | 0.000449213
890 | 0.000614559
891 | 0.000693546
892 | 0.000637594
893 | 0.000388284
894 | 0.000315841
895 | 0.000519954
896 | 0.000656549
897 | 0.000613768
898 | 0.000360324
899 | 0.000153687
900 | 0.00029276
901 | 0.000541356
902 | 0.000672235
903 | 0.000618739
904 | 0.000279612
905 | 0.000192326
906 | 0.000458219
907 | 0.000649238
908 | 0.000654208
909 | 0.000673132
910 | 0.000664871
911 | 0.000304243
912 | 0.000253179
913 | 0.000763671
914 | 0.000991853
915 | 0.000565288
916 | 0.000104705
917 | 3.45876e-05
918 | 0.00038073
919 | 0.000790157
920 | 0.00095817
921 | 0.000645248
922 | 0.000200123
923 | 0.000372446
924 | 0.000715274
925 | 0.000613951
926 | 0.000424346
927 | 0.000474635
928 | 0.00061563
929 | 0.000506798
930 | 0.000462285
931 | 0.000487008
932 | 0.00046227
933 | 0.000414443
934 | 0.000400436
935 | 0.000482053
936 | 0.000424308
937 | 0.000458956
938 | 0.000477926
939 | 0.000577729
940 | 0.000822616
941 | 0.00068416
942 | 0.000562104
943 | 0.00045315
944 | 0.000482874
945 | 0.000447382
946 | 0.000413531
947 | 0.000429225
948 | 0.000563738
949 | 0.000870702
950 | 0.000494418
951 | 0.000386262
952 | 0.000404419
953 | 0.000415173
954 | 0.000363143
955 | 0.000366426
956 | 0.000483679
957 | 0.000582768
958 | 0.000898153
959 | 0.000865868
960 | 0.000453971
961 | 0.000107092
962 | 0.000420082
963 | 0.000781804
964 | 0.000572873
965 | 0.00047294
966 | 0.000441568
967 | 0.000373836
968 | 0.000402747
969 | 0.000409374
970 | 0.000486978
971 | 0.000412642
972 | 0.000491112
973 | 0.000613335
974 | 0.000364732
975 | 0.000346552
976 | 0.000726446
977 | 0.000791639
978 | 0.000451478
979 | 0.000652977
980 | 0.000700044
981 | 0.000622394
982 | 0.00049359
983 | 0.00069011
984 | 0.00046303
985 | 0.000321807
986 | 0.000439098
987 | 0.000655401
988 | 0.00040277
989 | 0.000306158
990 | 0.000418448
991 | 0.000695902
992 | 0.000561298
993 | 0.000396173
994 | 0.000264123
995 | 0.000422628
996 | 0.000760958
997 | 0.000426732
998 | 0.000342532
999 | 0.000381398
1000 | 0.000610728