## TF1
|  | Wavelength (nm) | Transmission (%) | Wavelength (nm) | Optical Density
|  | 350 | 0.000513186 | 365 | -1.95775
|  | 351 | 0.000744991 | 365.5 | -1.95803
|  | 352 | 0.00198 | 366 | -1.95827
|  | 353 | 0.01044 | 366.5 | -1.95869
Product Raw Data |  | 354 | 0.05306 | 367 | -1.95942
Transmission and Optical Density |  | 355 | 0.68625 | 367.5 | -1.96035
|  | 356 | 5.51512 | 368 | -1.96121
Item # | TF1 | 357 | 18.10253 | 368.5 | -1.96173
DISCLAIMER: The data presented here are typical. Slight variations in performance data will occur from lot to lot. Please contact Technical Support with any questions regarding the use or reliability of this data. |  | 358 | 34.02082 | 369 | -1.96185
|  | 359 | 47.76305 | 369.5 | -1.9613
|  | 360 | 59.09213 | 370 | -1.96061
|  | 361 | 68.49086 | 370.5 | -1.95943
|  | 362 | 76.52208 | 371 | -1.95839
|  | 363 | 82.63847 | 371.5 | -1.95791
This data may be used in publications. However, please cite Thorlabs as the source. |  | 364 | 87.0983 | 372 | -1.95783
|  | 365 | 90.06635 | 372.5 | -1.95798
|  | 366 | 90.54135 | 373 | -1.95816
Additional Information: |  | 367 | 90.28275 | 373.5 | -1.958
|  | 368 | 91.04041 | 374 | -1.95746
|  | 369 | 91.7565 | 374.5 | -1.95611
|  | 370 | 91.48383 | 375 | -1.95462
|  | 371 | 91.06659 | 375.5 | -1.95333
|  | 372 | 90.90785 | 376 | -1.95282
|  | 373 | 90.89404 | 376.5 | -1.95303
|  | 374 | 90.76531 | 377 | -1.95395
|  | 375 | 90.18514 | 377.5 | -1.95541
|  | 376 | 89.849 | 378 | -1.95718
|  | 377 | 89.99901 | 378.5 | -1.95898
|  | 378 | 90.66277 | 379 | -1.96006
|  | 379 | 91.28324 | 379.5 | -1.96026
|  | 380 | 90.69576 | 380 | -1.95916
|  | 381 | 89.60131 | 380.5 | -1.95742
|  | 382 | 88.84655 | 381 | -1.95503
|  | 383 | 89.10307 | 381.5 | -1.95282
|  | 384 | 90.72515 | 382 | -1.95088
|  | 385 | 91.521 | 382.5 | -1.95006
|  | 386 | 91.44337 | 383 | -1.95059
|  | 387 | 91.94398 | 383.5 | -1.95293
|  | 388 | 91.83338 | 384 | -1.95633
|  | 389 | 90.95541 | 384.5 | -1.95941
|  | 390 | 91.12164 | 385 | -1.96133
|  | 391 | 92.17863 | 385.5 | -1.96201
|  | 392 | 92.81754 | 386 | -1.96241
|  | 393 | 92.68275 | 386.5 | -1.96298
|  | 394 | 92.06749 | 387 | -1.96361
|  | 395 | 92.0586 | 387.5 | -1.96363
|  | 396 | 92.87435 | 388 | -1.96244
|  | 397 | 92.74143 | 388.5 | -1.96043
|  | 398 | 91.88482 | 389 | -1.9585
|  | 399 | 91.93909 | 389.5 | -1.9579
|  | 400 | 92.37455 | 390 | -1.95894
|  | 401 | 93.09628 | 390.5 | -1.9613
|  | 402 | 93.7412 | 391 | -1.96381
|  | 403 | 93.74841 | 391.5 | -1.96578
|  | 404 | 93.50626 | 392 | -1.96685
|  | 405 | 93.26879 | 392.5 | -1.96709
|  | 406 | 93.27702 | 393 | -1.96657
|  | 407 | 93.33083 | 393.5 | -1.96541
|  | 408 | 93.28526 | 394 | -1.96415
|  | 409 | 93.44962 | 394.5 | -1.96333
|  | 410 | 93.51097 | 395 | -1.96368
|  | 411 | 93.54398 | 395.5 | -1.9651
|  | 412 | 94.01482 | 396 | -1.9666
|  | 413 | 94.2832 | 396.5 | -1.9672
|  | 414 | 93.88067 | 397 | -1.96638
|  | 415 | 93.70874 | 397.5 | -1.96476
|  | 416 | 93.66127 | 398 | -1.96341
|  | 417 | 93.26123 | 398.5 | -1.96283
|  | 418 | 93.16284 | 399 | -1.96331
|  | 419 | 93.79004 | 399.5 | -1.96407
|  | 420 | 94.46963 | 400 | -1.96515
|  | 421 | 94.60275 | 400.5 | -1.96634
|  | 422 | 94.18103 | 401 | -1.96791
|  | 423 | 93.30061 | 401.5 | -1.96953
|  | 424 | 92.85883 | 402 | -1.97066
|  | 425 | 93.66357 | 402.5 | -1.97118
|  | 426 | 94.42807 | 403 | -1.97109
|  | 427 | 94.63601 | 403.5 | -1.97074
|  | 428 | 94.84715 | 404 | -1.97029
|  | 429 | 94.76798 | 404.5 | -1.96997
|  | 430 | 94.40363 | 405 | -1.96963
|  | 431 | 94.24796 | 405.5 | -1.96942
|  | 432 | 94.11537 | 406 | -1.96934
|  | 433 | 93.718 | 406.5 | -1.96944
|  | 434 | 93.44219 | 407 | -1.9693
|  | 435 | 93.45747 | 407.5 | -1.96911
|  | 436 | 93.5603 | 408 | -1.96891
|  | 437 | 94.00014 | 408.5 | -1.96913
|  | 438 | 94.69633 | 409 | -1.96946
|  | 439 | 94.89109 | 409.5 | -1.96975
|  | 440 | 94.80234 | 410 | -1.96978
|  | 441 | 94.97086 | 410.5 | -1.9697
|  | 442 | 94.94234 | 411 | -1.96996
|  | 443 | 94.72763 | 411.5 | -1.97073
|  | 444 | 94.71815 | 412 | -1.97198
|  | 445 | 94.30806 | 412.5 | -1.97315
|  | 446 | 93.71066 | 413 | -1.97373
|  | 447 | 93.72868 | 413.5 | -1.97347
|  | 448 | 94.30707 | 414 | -1.9729
|  | 449 | 94.78091 | 414.5 | -1.97238
|  | 450 | 94.75438 | 415 | -1.97209
|  | 451 | 94.57153 | 415.5 | -1.97195
|  | 452 | 94.15417 | 416 | -1.97151
|  | 453 | 93.30148 | 416.5 | -1.97071
|  | 454 | 92.477 | 417 | -1.96954
|  | 455 | 92.49911 | 417.5 | -1.96863
|  | 456 | 93.35201 | 418 | -1.96843
|  | 457 | 94.29713 | 418.5 | -1.96915
|  | 458 | 94.8038 | 419 | -1.97062
|  | 459 | 94.60573 | 419.5 | -1.97225
|  | 460 | 94.16246 | 420 | -1.97356
|  | 461 | 93.63241 | 420.5 | -1.97416
|  | 462 | 93.28269 | 421 | -1.97421
|  | 463 | 93.18503 | 421.5 | -1.97372
|  | 464 | 92.97709 | 422 | -1.97288
|  | 465 | 92.78511 | 422.5 | -1.97145
|  | 466 | 92.82729 | 423 | -1.96976
|  | 467 | 93.40845 | 423.5 | -1.96819
|  | 468 | 93.99596 | 424 | -1.96753
|  | 469 | 94.27865 | 424.5 | -1.96817
|  | 470 | 94.73572 | 425 | -1.96991
|  | 471 | 95.17933 | 425.5 | -1.9721
|  | 472 | 95.29635 | 426 | -1.97373
|  | 473 | 95.13072 | 426.5 | -1.9747
|  | 474 | 95.02 | 427 | -1.97519
|  | 475 | 95.11938 | 427.5 | -1.97567
|  | 476 | 95.30819 | 428 | -1.97607
|  | 477 | 95.36095 | 428.5 | -1.97619
|  | 478 | 95.0033 | 429 | -1.97593
|  | 479 | 94.04372 | 429.5 | -1.97538
|  | 480 | 92.8928 | 430 | -1.97486
|  | 481 | 92.03271 | 430.5 | -1.97451
|  | 482 | 91.4349 | 431 | -1.97424
|  | 483 | 91.32815 | 431.5 | -1.97387
|  | 484 | 91.85395 | 432 | -1.97335
|  | 485 | 92.86409 | 432.5 | -1.9725
|  | 486 | 94.10146 | 433 | -1.97163
|  | 487 | 95.01752 | 433.5 | -1.97074
|  | 488 | 95.06062 | 434 | -1.97033
|  | 489 | 94.4386 | 434.5 | -1.97014
|  | 490 | 93.72881 | 435 | -1.97031
|  | 491 | 93.72083 | 435.5 | -1.97062
|  | 492 | 94.68279 | 436 | -1.97122
|  | 493 | 95.69693 | 436.5 | -1.97198
|  | 494 | 95.92232 | 437 | -1.97305
|  | 495 | 95.16474 | 437.5 | -1.97419
|  | 496 | 93.75848 | 438 | -1.97533
|  | 497 | 92.64509 | 438.5 | -1.97601
|  | 498 | 92.6189 | 439 | -1.97626
|  | 499 | 93.61082 | 439.5 | -1.97614
|  | 500 | 94.81673 | 440 | -1.9761
|  | 501 | 95.48276 | 440.5 | -1.97625
|  | 502 | 95.7309 | 441 | -1.97653
|  | 503 | 95.97395 | 441.5 | -1.97673
|  | 504 | 96.0931 | 442 | -1.97665
|  | 505 | 95.78358 | 442.5 | -1.97648
|  | 506 | 95.31422 | 443 | -1.97633
|  | 507 | 95.26366 | 443.5 | -1.97636
|  | 508 | 95.68515 | 444 | -1.97616
|  | 509 | 96.04956 | 444.5 | -1.97553
|  | 510 | 95.93006 | 445 | -1.97434
|  | 511 | 95.27119 | 445.5 | -1.97294
|  | 512 | 94.02869 | 446 | -1.97176
|  | 513 | 92.31749 | 446.5 | -1.97111
|  | 514 | 90.39475 | 447 | -1.97122
|  | 515 | 88.7872 | 447.5 | -1.97198
|  | 516 | 88.32084 | 448 | -1.9733
|  | 517 | 89.58254 | 448.5 | -1.97467
|  | 518 | 91.90842 | 449 | -1.97575
|  | 519 | 94.08379 | 449.5 | -1.9762
|  | 520 | 95.41219 | 450 | -1.97606
|  | 521 | 95.99671 | 450.5 | -1.97564
|  | 522 | 95.94336 | 451 | -1.9752
|  | 523 | 95.34158 | 451.5 | -1.97465
|  | 524 | 94.39967 | 452 | -1.97368
|  | 525 | 93.72086 | 452.5 | -1.97221
|  | 526 | 93.91441 | 453 | -1.97025
|  | 527 | 94.89649 | 453.5 | -1.96813
|  | 528 | 95.90433 | 454 | -1.96635
|  | 529 | 96.47382 | 454.5 | -1.96554
|  | 530 | 96.60928 | 455 | -1.96586
|  | 531 | 96.70253 | 455.5 | -1.96715
|  | 532 | 96.84924 | 456 | -1.96907
|  | 533 | 96.7514 | 456.5 | -1.9712
|  | 534 | 96.35435 | 457 | -1.97326
|  | 535 | 96.06431 | 457.5 | -1.97489
|  | 536 | 96.21707 | 458 | -1.97593
|  | 537 | 96.6673 | 458.5 | -1.97616
|  | 538 | 96.85794 | 459 | -1.97583
|  | 539 | 96.50073 | 459.5 | -1.97499
|  | 540 | 95.9262 | 460 | -1.97389
|  | 541 | 95.69433 | 460.5 | -1.97256
|  | 542 | 96.02584 | 461 | -1.97131
|  | 543 | 96.49363 | 461.5 | -1.97022
|  | 544 | 96.70804 | 462 | -1.96955
|  | 545 | 96.87177 | 462.5 | -1.96918
|  | 546 | 97.08768 | 463 | -1.96902
|  | 547 | 96.93605 | 463.5 | -1.96874
|  | 548 | 96.29793 | 464 | -1.96838
|  | 549 | 95.52332 | 464.5 | -1.96786
|  | 550 | 94.8751 | 465 | -1.9673
|  | 551 | 94.34426 | 465.5 | -1.96693
|  | 552 | 94.1927 | 466 | -1.96712
|  | 553 | 94.82079 | 466.5 | -1.96802
|  | 554 | 95.99004 | 467 | -1.96949
|  | 555 | 96.90609 | 467.5 | -1.97103
|  | 556 | 97.23064 | 468 | -1.97233
|  | 557 | 97.19038 | 468.5 | -1.97316
|  | 558 | 97.04033 | 469 | -1.97383
|  | 559 | 96.85869 | 469.5 | -1.97477
|  | 560 | 96.39264 | 470 | -1.97587
|  | 561 | 95.60406 | 470.5 | -1.97699
|  | 562 | 94.93349 | 471 | -1.97772
|  | 563 | 94.81173 | 471.5 | -1.97823
|  | 564 | 95.29404 | 472 | -1.97844
|  | 565 | 95.98385 | 472.5 | -1.97836
|  | 566 | 96.4542 | 473 | -1.97809
|  | 567 | 96.59248 | 473.5 | -1.9778
|  | 568 | 96.57759 | 474 | -1.97772
|  | 569 | 96.58289 | 474.5 | -1.97781
|  | 570 | 96.46822 | 475 | -1.97806
|  | 571 | 95.95902 | 475.5 | -1.97843
|  | 572 | 94.99742 | 476 | -1.9787
|  | 573 | 94.01462 | 476.5 | -1.97888
|  | 574 | 93.66092 | 477 | -1.97875
|  | 575 | 94.08714 | 477.5 | -1.97836
|  | 576 | 95.00806 | 478 | -1.97738
|  | 577 | 95.75342 | 478.5 | -1.97574
|  | 578 | 95.96319 | 479 | -1.97338
|  | 579 | 95.73611 | 479.5 | -1.97064
|  | 580 | 95.46543 | 480 | -1.96794
|  | 581 | 95.5601 | 480.5 | -1.96558
|  | 582 | 95.73457 | 481 | -1.96367
|  | 583 | 95.35998 | 481.5 | -1.96216
|  | 584 | 94.39971 | 482 | -1.9613
|  | 585 | 93.47009 | 482.5 | -1.96112
|  | 586 | 93.33631 | 483 | -1.96159
|  | 587 | 94.10534 | 483.5 | -1.96246
|  | 588 | 94.92007 | 484 | -1.96384
|  | 589 | 95.25854 | 484.5 | -1.96569
|  | 590 | 95.20657 | 485 | -1.96792
|  | 591 | 95.15395 | 485.5 | -1.97044
|  | 592 | 95.44579 | 486 | -1.97301
|  | 593 | 95.92568 | 486.5 | -1.97526
|  | 594 | 96.20306 | 487 | -1.97688
|  | 595 | 96.23238 | 487.5 | -1.97762
|  | 596 | 95.98473 | 488 | -1.97755
|  | 597 | 95.76566 | 488.5 | -1.97671
|  | 598 | 95.83241 | 489 | -1.97554
|  | 599 | 96.11401 | 489.5 | -1.97428
|  | 600 | 96.48289 | 490 | -1.97329
|  | 601 | 96.65111 | 490.5 | -1.97288
|  | 602 | 96.21513 | 491 | -1.97341
|  | 603 | 95.51117 | 491.5 | -1.97483
|  | 604 | 95.12518 | 492 | -1.97681
|  | 605 | 95.27548 | 492.5 | -1.97887
|  | 606 | 95.84538 | 493 | -1.98043
|  | 607 | 96.33115 | 493.5 | -1.98139
|  | 608 | 96.40231 | 494 | -1.98151
|  | 609 | 96.36084 | 494.5 | -1.98079
|  | 610 | 96.44744 | 495 | -1.97907
|  | 611 | 96.55215 | 495.5 | -1.97637
|  | 612 | 96.62987 | 496 | -1.97323
|  | 613 | 96.54191 | 496.5 | -1.97008
|  | 614 | 96.05865 | 497 | -1.96768
|  | 615 | 95.38649 | 497.5 | -1.96631
|  | 616 | 94.84746 | 498 | -1.96629
|  | 617 | 94.73457 | 498.5 | -1.96762
|  | 618 | 95.17596 | 499 | -1.97
|  | 619 | 95.87122 | 499.5 | -1.97284
|  | 620 | 96.38704 | 500 | -1.97546
|  | 621 | 96.58818 | 500.5 | -1.97763
|  | 622 | 96.54131 | 501 | -1.97916
|  | 623 | 96.35249 | 501.5 | -1.98019
|  | 624 | 96.28775 | 502 | -1.98085
|  | 625 | 96.23559 | 502.5 | -1.98132
|  | 626 | 95.82212 | 503 | -1.98176
|  | 627 | 95.04093 | 503.5 | -1.98207
|  | 628 | 94.29584 | 504 | -1.98225
|  | 629 | 94.04388 | 504.5 | -1.98206
|  | 630 | 94.39897 | 505 | -1.9814
|  | 631 | 95.02095 | 505.5 | -1.98042
|  | 632 | 95.35076 | 506 | -1.97935
|  | 633 | 95.39822 | 506.5 | -1.97864
|  | 634 | 95.53391 | 507 | -1.97844
|  | 635 | 95.77815 | 507.5 | -1.97883
|  | 636 | 96.22256 | 508 | -1.97971
|  | 637 | 96.76521 | 508.5 | -1.98062
|  | 638 | 96.95402 | 509 | -1.9813
|  | 639 | 96.65115 | 509.5 | -1.98133
|  | 640 | 96.29465 | 510 | -1.98088
|  | 641 | 96.20889 | 510.5 | -1.97964
|  | 642 | 96.41783 | 511 | -1.97794
|  | 643 | 96.74329 | 511.5 | -1.97553
|  | 644 | 96.68925 | 512 | -1.97281
|  | 645 | 96.13875 | 512.5 | -1.96964
|  | 646 | 95.70564 | 513 | -1.96626
|  | 647 | 95.88035 | 513.5 | -1.96253
|  | 648 | 96.49837 | 514 | -1.95868
|  | 649 | 97.06499 | 514.5 | -1.95474
|  | 650 | 97.17593 | 515 | -1.95123
|  | 651 | 96.9103 | 515.5 | -1.94871
|  | 652 | 96.77276 | 516 | -1.9478
|  | 653 | 95.90974 | 516.5 | -1.94879
|  | 654 | 90.81754 | 517 | -1.95163
|  | 655 | 76.62885 | 517.5 | -1.95593
|  | 656 | 52.69226 | 518 | -1.961
|  | 657 | 27.95942 | 518.5 | -1.96611
|  | 658 | 11.43629 | 519 | -1.97083
|  | 659 | 4.08775 | 519.5 | -1.9748
|  | 660 | 1.50134 | 520 | -1.97777
|  | 661 | 0.60941 | 520.5 | -1.97987
|  | 662 | 0.28432 | 521 | -1.98115
|  | 663 | 0.14598 | 521.5 | -1.98179
|  | 664 | 0.08158 | 522 | -1.98175
|  | 665 | 0.04789 | 522.5 | -1.98107
|  | 666 | 0.02898 | 523 | -1.97977
|  | 667 | 0.01727 | 523.5 | -1.97808
|  | 668 | 0.01049 | 524 | -1.97621
|  | 669 | 0.0059 | 524.5 | -1.9744
|  | 670 | 0.00361 | 525 | -1.973
|  | 671 | 0.00228 | 525.5 | -1.97239
|  | 672 | 0.00176 | 526 | -1.97277
|  | 673 | 0.000960609 | 526.5 | -1.97404
|  | 674 | 0.000844643 | 527 | -1.97596
|  | 675 | 0.00050277 | 527.5 | -1.97816
|  | 676 | 0.000153159 | 528 | -1.98023
|  | 677 | 0.000118866 | 528.5 | -1.98183
|  | 678 | 0.000103755 | 529 | -1.98308
|  | 679 | 0.000705922 | 529.5 | -1.98375
|  | 680 | 0.000467864 | 530 | -1.98419
|  | 681 | -0.00024728 | 530.5 | -1.98433
|  | 682 | 8.47777e-05 | 531 | -1.98464
|  | 683 | 0.000316607 | 531.5 | -1.98499
|  | 684 | -0.000158 | 532 | -1.98539
|  | 685 | -0.000149122 | 532.5 | -1.98549
|  | 686 | 0.000265546 | 533 | -1.98543
|  | 687 | -0.000166956 | 533.5 | -1.98494
|  | 688 | -0.000145781 | 534 | -1.98429
|  | 689 | 9.05287e-05 | 534.5 | -1.98356
|  | 690 | -0.000109282 | 535 | -1.98296
|  | 691 | 0.000123495 | 535.5 | -1.98287
|  | 692 | 0.000142114 | 536 | -1.98309
|  | 693 | 0.000248691 | 536.5 | -1.98386
|  | 694 | 0.000411669 | 537 | -1.98468
|  | 695 | -0.00022604 | 537.5 | -1.98539
|  | 696 | 0.00039654 | 538 | -1.98567
|  | 697 | 0.000273857 | 538.5 | -1.98541
|  | 698 | 8.83729e-05 | 539 | -1.9847
|  | 699 | -0.000277735 | 539.5 | -1.98353
|  | 700 | 0.000177165 | 540 | -1.98235
|  | 701 | -0.000178567 | 540.5 | -1.9813
|  | 702 | -5.05498e-05 | 541 | -1.98071
|  | 703 | -0.000269143 | 541.5 | -1.98067
|  | 704 | -0.000390594 | 542 | -1.98123
|  | 705 | 0.000100926 | 542.5 | -1.98222
|  | 706 | 0.000293556 | 543 | -1.98319
|  | 707 | 0.000274607 | 543.5 | -1.984
|  | 708 | 1.13642e-05 | 544 | -1.98457
|  | 709 | 0.000170662 | 544.5 | -1.98511
|  | 710 | 0.00012595 | 545 | -1.98569
|  | 711 | -7.88213e-05 | 545.5 | -1.9862
|  | 712 | 6.61938e-05 | 546 | -1.9866
|  | 713 | 0.000350429 | 546.5 | -1.98656
|  | 714 | 1.61303e-05 | 547 | -1.98623
|  | 715 | 1.31171e-05 | 547.5 | -1.98536
|  | 716 | 7.21931e-05 | 548 | -1.98415
|  | 717 | 5.64494e-05 | 548.5 | -1.98269
|  | 718 | -0.000143376 | 549 | -1.98111
|  | 719 | -1.6298e-05 | 549.5 | -1.97953
|  | 720 | 0.000340384 | 550 | -1.97797
|  | 721 | 1.19816e-05 | 550.5 | -1.97643
|  | 722 | 0.000680521 | 551 | -1.97498
|  | 723 | 0.000442748 | 551.5 | -1.974
|  | 724 | 8.41533e-05 | 552 | -1.9737
|  | 725 | 0.000567146 | 552.5 | -1.97432
|  | 726 | -2.58421e-05 | 553 | -1.97578
|  | 727 | -9.99476e-05 | 553.5 | -1.978
|  | 728 | 3.03804e-05 | 554 | -1.98055
|  | 729 | 0.000139671 | 554.5 | -1.98297
|  | 730 | -3.43466e-05 | 555 | -1.98497
|  | 731 | -0.0003166 | 555.5 | -1.98632
|  | 732 | 0.000125143 | 556 | -1.98702
|  | 733 | 0.00052322 | 556.5 | -1.98722
|  | 734 | 0.000261521 | 557 | -1.98713
|  | 735 | 7.24634e-05 | 557.5 | -1.98684
|  | 736 | -0.000177783 | 558 | -1.98643
|  | 737 | -8.18746e-05 | 558.5 | -1.98611
|  | 738 | 2.02506e-05 | 559 | -1.98583
|  | 739 | -4.50736e-05 | 559.5 | -1.98532
|  | 740 | 0.000267093 | 560 | -1.98441
|  | 741 | 0.000148499 | 560.5 | -1.98312
|  | 742 | 0.000381218 | 561 | -1.98159
|  | 743 | 1.96741e-05 | 561.5 | -1.9799
|  | 744 | 0.000171337 | 562 | -1.97844
|  | 745 | 0.000237493 | 562.5 | -1.97739
|  | 746 | -3.13854e-05 | 563 | -1.97707
|  | 747 | 0.000294288 | 563.5 | -1.97737
|  | 748 | -9.87268e-05 | 564 | -1.97829
|  | 749 | 0.000287392 | 564.5 | -1.97959
|  | 750 | 0.000112693 | 565 | -1.98096
|  | 751 | 0.000361131 | 565.5 | -1.98217
|  | 752 | -7.12097e-05 | 566 | -1.98306
|  | 753 | -1.16413e-05 | 566.5 | -1.98359
|  | 754 | 0.000107558 | 567 | -1.98386
|  | 755 | 7.21037e-05 | 567.5 | -1.98385
|  | 756 | 0.000116077 | 568 | -1.9838
|  | 757 | 0.000116187 | 568.5 | -1.98376
|  | 758 | 0.000250514 | 569 | -1.98378
|  | 759 | 0.000252504 | 569.5 | -1.98381
|  | 760 | 0.000100372 | 570 | -1.98363
|  | 761 | -4.02636e-05 | 570.5 | -1.98322
|  | 762 | 2.86245e-05 | 571 | -1.98243
|  | 763 | 0.000219247 | 571.5 | -1.9812
|  | 764 | 1.77497e-05 | 572 | -1.97954
|  | 765 | 0.000108544 | 572.5 | -1.97757
|  | 766 | -2.55016e-05 | 573 | -1.97562
|  | 767 | 0.000119246 | 573.5 | -1.97405
|  | 768 | -0.000261563 | 574 | -1.97313
|  | 769 | -0.000595803 | 574.5 | -1.97311
|  | 770 | -0.00037245 | 575 | -1.97382
|  | 771 | -4.66141e-05 | 575.5 | -1.97516
|  | 772 | -1.97179e-05 | 576 | -1.97693
|  | 773 | 0.000335144 | 576.5 | -1.97868
|  | 774 | 6.21271e-05 | 577 | -1.98016
|  | 775 | -0.000317909 | 577.5 | -1.98107
|  | 776 | -0.000170522 | 578 | -1.9814
|  | 777 | 0.000341186 | 578.5 | -1.98116
|  | 778 | -0.000113455 | 579 | -1.98048
|  | 779 | -0.000320625 | 579.5 | -1.97975
|  | 780 | 1.53685e-05 | 580 | -1.97925
|  | 781 | -4.15191e-05 | 580.5 | -1.97917
|  | 782 | -0.000179967 | 581 | -1.97952
|  | 783 | -0.000129184 | 581.5 | -1.98013
|  | 784 | 0.000241248 | 582 | -1.98067
|  | 785 | 0.000148251 | 582.5 | -1.98084
|  | 786 | -0.000550272 | 583 | -1.98036
|  | 787 | 5.5519e-05 | 583.5 | -1.97921
|  | 788 | 0.000345949 | 584 | -1.97747
|  | 789 | -0.000116352 | 584.5 | -1.9755
|  | 790 | 0.000354106 | 585 | -1.97368
|  | 791 | -5.90086e-05 | 585.5 | -1.97251
|  | 792 | -0.000144089 | 586 | -1.97232
|  | 793 | -0.00031852 | 586.5 | -1.97305
|  | 794 | -0.000111159 | 587 | -1.97439
|  | 795 | 0.000341782 | 587.5 | -1.97587
|  | 796 | 0.00012776 | 588 | -1.97725
|  | 797 | -0.00028381 | 588.5 | -1.97814
|  | 798 | -0.000105441 | 589 | -1.97856
|  | 799 | -0.000244263 | 589.5 | -1.97852
|  | 800 | 0.000642865 | 590 | -1.97824
|  | 801 | -0.000409471 | 590.5 | -1.97783
|  | 802 | 0.000260021 | 591 | -1.97762
|  | 803 | -0.000313575 | 591.5 | -1.97776
|  | 804 | 0.000381932 | 592 | -1.97832
|  | 805 | -0.000276415 | 592.5 | -1.97922
|  | 806 | 0.00046954 | 593 | -1.98025
|  | 807 | -0.000600138 | 593.5 | -1.98131
|  | 808 | 0.000174418 | 594 | -1.98218
|  | 809 | 0.00152 | 594.5 | -1.98284
|  | 810 | 0.000690585 | 595 | -1.98322
|  | 811 | -0.000697636 | 595.5 | -1.98323
|  | 812 | 0.000638195 | 596 | -1.98301
|  | 813 | -0.000230641 | 596.5 | -1.98253
|  | 814 | 0.00111 | 597 | -1.98227
|  | 815 | 0.000429722 | 597.5 | -1.98215
|  | 816 | -0.000143759 | 598 | -1.98232
|  | 817 | 3.74807e-05 | 598.5 | -1.98265
|  | 818 | -0.000747674 | 599 | -1.98321
|  | 819 | -0.000443474 | 599.5 | -1.9839
|  | 820 | 0.000663169 | 600 | -1.98461
|  | 821 | 0.00134 | 600.5 | -1.98511
|  | 822 | -0.000368454 | 601 | -1.98524
|  | 823 | -0.000144507 | 601.5 | -1.98474
|  | 824 | 0.000439153 | 602 | -1.98363
|  | 825 | 0.000952177 | 602.5 | -1.98208
|  | 826 | -0.000193396 | 603 | -1.98042
|  | 827 | 0.000463125 | 603.5 | -1.97896
|  | 828 | 0.00158 | 604 | -1.97799
|  | 829 | 0.000731253 | 604.5 | -1.97755
|  | 830 | 0.000761636 | 605 | -1.97775
|  | 831 | -0.000441602 | 605.5 | -1.97853
|  | 832 | 0.000263109 | 606 | -1.97976
|  | 833 | -0.000382103 | 606.5 | -1.98113
|  | 834 | 0.00028587 | 607 | -1.98239
|  | 835 | -0.00179 | 607.5 | -1.98333
|  | 836 | 0.000999032 | 608 | -1.98398
|  | 837 | 0.000166209 | 608.5 | -1.98431
|  | 838 | -0.000732737 | 609 | -1.98465
|  | 839 | 0.000881174 | 609.5 | -1.98496
|  | 840 | 0.000242995 | 610 | -1.9853
|  | 841 | -0.0005084 | 610.5 | -1.98557
|  | 842 | -0.00178 | 611 | -1.98573
|  | 843 | -0.000211127 | 611.5 | -1.98577
|  | 844 | -2.71143e-05 | 612 | -1.98578
|  | 845 | 0.00155 | 612.5 | -1.98568
|  | 846 | -0.000529821 | 613 | -1.98531
|  | 847 | 0.000557755 | 613.5 | -1.98443
|  | 848 | -0.000565966 | 614 | -1.98321
|  | 849 | -8.93771e-05 | 614.5 | -1.98165
|  | 850 | 0.00166 | 615 | -1.98003
|  | 851 | 0.000938174 | 615.5 | -1.97831
|  | 852 | 0.00183 | 616 | -1.97691
|  | 853 | 0.000632162 | 616.5 | -1.97583
|  | 854 | 0.000518519 | 617 | -1.97543
|  | 855 | 0.00051501 | 617.5 | -1.97561
|  | 856 | -0.00156 | 618 | -1.97651
|  | 857 | 0.000572138 | 618.5 | -1.978
|  | 858 | 0.00076909 | 619 | -1.97979
|  | 859 | 0.000355574 | 619.5 | -1.98148
|  | 860 | 0.000794849 | 620 | -1.98286
|  | 861 | 0.000845385 | 620.5 | -1.98403
|  | 862 | 0.000615448 | 621 | -1.985
|  | 863 | -0.000445585 | 621.5 | -1.98561
|  | 864 | 0.000645031 | 622 | -1.98581
|  | 865 | 0.00125 | 622.5 | -1.98566
|  | 866 | 2.00791e-05 | 623 | -1.9853
|  | 867 | 0.000323055 | 623.5 | -1.98493
|  | 868 | 0.000297908 | 624 | -1.98472
|  | 869 | 0.00102 | 624.5 | -1.98465
|  | 870 | -6.40753e-06 | 625 | -1.98452
|  | 871 | -2.76685e-05 | 625.5 | -1.98387
|  | 872 | -0.000139327 | 626 | -1.98276
|  | 873 | 1.92981e-05 | 626.5 | -1.98103
|  | 874 | -1.28302e-05 | 627 | -1.97903
|  | 875 | -0.000342475 | 627.5 | -1.97686
|  | 876 | 0.000272709 | 628 | -1.9748
|  | 877 | 0.000849253 | 628.5 | -1.97321
|  | 878 | -0.000713972 | 629 | -1.97227
|  | 879 | -0.000281703 | 629.5 | -1.97215
|  | 880 | -0.000120067 | 630 | -1.97277
|  | 881 | -0.000248625 | 630.5 | -1.97405
|  | 882 | 0.00173 | 631 | -1.97571
|  | 883 | 0.000422371 | 631.5 | -1.97736
|  | 884 | -0.000389548 | 632 | -1.9787
|  | 885 | 0.00179 | 632.5 | -1.97971
|  | 886 | 0.00121 | 633 | -1.98054
|  | 887 | 0.000896854 | 633.5 | -1.98126
|  | 888 | 0.00096681 | 634 | -1.98188
|  | 889 | -0.000191354 | 634.5 | -1.98234
|  | 890 | -0.000322208 | 635 | -1.98273
|  | 891 | 0.00033995 | 635.5 | -1.98321
|  | 892 | 0.000212681 | 636 | -1.98388
|  | 893 | 0.00104 | 636.5 | -1.98468
|  | 894 | 0.000755054 | 637 | -1.98555
|  | 895 | 0.000391563 | 637.5 | -1.98616
|  | 896 | -0.00101 | 638 | -1.9864
|  | 897 | 0.00124 | 638.5 | -1.98614
|  | 898 | -0.000476545 | 639 | -1.98551
|  | 899 | 0.000579599 | 639.5 | -1.98458
|  | 900 | 0.000336309 | 640 | -1.98362
|  | 901 | 0.000843942 | 640.5 | -1.98287
|  | 902 | 0.000629245 | 641 | -1.98236
|  | 903 | -4.55985e-05 | 641.5 | -1.98227
|  | 904 | 0.00129 | 642 | -1.98257
|  | 905 | -0.000123802 | 642.5 | -1.98335
|  | 906 | 0.000663401 | 643 | -1.98425
|  | 907 | -0.000187119 | 643.5 | -1.98507
|  | 908 | -0.000389009 | 644 | -1.98545
|  | 909 | 0.000977737 | 644.5 | -1.98523
|  | 910 | 0.000101833 | 645 | -1.98449
|  | 911 | 0.000616673 | 645.5 | -1.98342
|  | 912 | -0.000339833 | 646 | -1.98246
|  | 913 | 0.000769509 | 646.5 | -1.98178
|  | 914 | -0.000314704 | 647 | -1.98166
|  | 915 | -0.000194186 | 647.5 | -1.98209
|  | 916 | 0.000339356 | 648 | -1.98297
|  | 917 | 2.56625e-05 | 648.5 | -1.98428
|  | 918 | -4.34053e-05 | 649 | -1.98572
|  | 919 | -1.42651e-06 | 649.5 | -1.98691
|  | 920 | 0.000758365 | 650 | -1.98759
|  | 921 | 0.000471366 | 650.5 | -1.98761
|  | 922 | 0.000295228 | 651 | -1.98727
|  | 923 | -0.000549971 | 651.5 | -1.98688
|  | 924 | 0.000771938 | 652 | -1.98669
|  | 925 | -0.000293534 | 652.5 | -1.9867
|  | 926 | -0.00104 | 653 | -1.98632
|  | 927 | -0.000683501 | 653.5 | -1.98455
|  | 928 | 0.000779593 | 654 | -1.97948
|  | 929 | -0.000373186 | 654.5 | -1.96864
|  | 930 | -0.00068041 | 655 | -1.94894
|  | 931 | 0.000621727 | 655.5 | -1.91574
|  | 932 | 0.000391491 | 656 | -1.86471
|  | 933 | 0.000977088 | 656.5 | -1.79116
|  | 934 | -0.000839807 | 657 | -1.69135
|  | 935 | -0.00041078 | 657.5 | -1.56263
|  | 936 | 0.000228666 | 658 | -1.40332
|  | 937 | 0.00145 | 658.5 | -1.21733
|  | 938 | 0.00102 | 659 | -1.00804
|  | 939 | 0.00131 | 659.5 | -0.78598
|  | 940 | 3.48145e-05 | 660 | -0.55989
|  | 941 | 0.000587793 | 660.5 | -0.34008
|  | 942 | 0.00156 | 661 | -0.13199
|  | 943 | 0.000680881 | 661.5 | 0.06407
|  | 944 | 0.000575811 | 662 | 0.24437
|  | 945 | 0.000452099 | 662.5 | 0.41199
|  | 946 | 0.000987693 | 663 | 0.56816
|  | 947 | 0.000701059 | 663.5 | 0.7121
|  | 948 | -0.00112 | 664 | 0.84717
|  | 949 | 0.000389241 | 664.5 | 0.97443
|  | 950 | 0.000699053 | 665 | 1.09538
|  | 951 | -0.000229254 | 665.5 | 1.21294
|  | 952 | 9.22988e-05 | 666 | 1.32762
|  | 953 | 0.000773976 | 666.5 | 1.44174
|  | 954 | 1.13208e-05 | 667 | 1.55657
|  | 955 | -0.000814761 | 667.5 | 1.67216
|  | 956 | 0.000515845 | 668 | 1.7895
|  | 957 | 9.90346e-05 | 668.5 | 1.90761
|  | 958 | -0.00106 | 669 | 2.02585
|  | 959 | 0.000276592 | 669.5 | 2.14591
|  | 960 | -4.73908e-05 | 670 | 2.26276
|  | 961 | 0.00111 | 670.5 | 2.37836
|  | 962 | -0.000691967 | 671 | 2.49137
|  | 963 | 0.00111 | 671.5 | 2.6001
|  | 964 | 0.000497994 | 672 | 2.70488
|  | 965 | -0.000171189 | 672.5 | 2.80352
|  | 966 | 0.000553512 | 673 | 2.89748
|  | 967 | 0.00176 | 673.5 | 2.98354
|  | 968 | -0.000478432 | 674 | 3.06278
|  | 969 | -0.000418188 | 674.5 | 3.14068
|  | 970 | -0.000561582 | 675 | 3.21458
|  | 971 | -0.000300816 | 675.5 | 3.28037
|  | 972 | -0.000144936 | 676 | 3.33912
|  | 973 | 7.12382e-05 | 676.5 | 3.3919
|  | 974 | -9.49513e-05 | 677 | 3.44344
|  | 975 | 0.000239769 | 677.5 | 3.4927
|  | 976 | 0.00141 | 678 | 3.53674
|  | 977 | -0.000852953 | 678.5 | 3.58156
|  | 978 | 0.00014697 | 679 | 3.62129
|  | 979 | 0.00181 | 679.5 | 3.66743
|  | 980 | -0.000179398 | 680 | 3.72313
|  | 981 | 0.000192122 | 680.5 | 3.77919
|  | 982 | 0.00128 | 681 | 3.83375
|  | 983 | 0.000489602 | 681.5 | 3.8711
|  | 984 | -0.000819581 | 682 | 3.91491
|  | 985 | -0.00015925 | 682.5 | 3.96691
|  | 986 | 0.00044614 | 683 | 4.03471
|  | 987 | 0.00124 | 683.5 | 4.08039
|  | 988 | -0.000448245 | 684 | 4.10879
|  | 989 | -0.00107 | 684.5 | 4.14515
|  | 990 | 0.000351313 | 685 | 4.16457
|  | 991 | -0.000416492 | 685.5 | 4.18874
|  | 992 | 0.000520948 | 686 | 4.19518
|  | 993 | -8.05301e-06 | 686.5 | 4.21577
|  | 994 | 4.16574e-05 | 687 | 4.24125
|  | 995 | 0.000379411 | 687.5 | 4.29788
|  | 996 | 0.000575539 | 688 | 4.35402
|  | 997 | 0.00118 | 688.5 | 4.38062
|  | 998 | -6.85575e-05 | 689 | 4.32572
|  | 999 | -0.000719163 | 689.5 | 4.34515
|  | 1000 | 0.000540526 | 690 | 4.35683
|  | 1001 | 0.00115 | 690.5 | 4.39658
|  | 1002 | -0.000791853 | 691 | 4.40296
|  | 1003 | -0.000143448 | 691.5 | 4.40232
|  | 1004 | 0.000688085 | 692 | 4.39508
|  | 1005 | 0.000665842 | 692.5 | 4.36075
|  | 1006 | 0.000724688 | 693 | 4.40416
|  | 1007 | 0.000582533 | 693.5 | 4.44735
|  | 1008 | 8.29657e-05 | 694 | 4.50943
|  | 1009 | -0.00023688 | 694.5 | 4.50554
|  | 1010 | 0.00211 | 695 | 4.51306
|  | 1011 | 0.00116 | 695.5 | 4.52959
|  | 1012 | 0.000544992 | 696 | 4.5461
|  | 1013 | 0.000764888 | 696.5 | 4.4976
|  | 1014 | 6.19487e-06 | 697 | 4.49886
|  | 1015 | 8.36417e-05 | 697.5 | 4.52893
|  | 1016 | 0.000661348 | 698 | 4.63271
|  | 1017 | 0.000866827 | 698.5 | 4.63491
|  | 1018 | 0.00033546 | 699 | 4.59545
|  | 1019 | 0.000908727 | 699.5 | 4.56761
|  | 1020 | 0.00135 | 700 | 4.53862
|  | 1021 | -0.000219238 | 700.5 | 4.49288
|  | 1022 | 0.000485609 | 701 | 4.50155
|  | 1023 | -0.000445075 | 701.5 | 4.49172
|  | 1024 | 0.00122 | 702 | 4.55091
|  | 1025 | 0.000900758 | 702.5 | 4.5501
|  | 1026 | -0.000375317 | 703 | 4.58543
|  | 1027 | 0.000501781 | 703.5 | 4.56656
|  | 1028 | -0.000725875 | 704 | 4.58061
|  | 1029 | -0.000445841 | 704.5 | 4.58119
|  | 1030 | 1.08425e-05 | 705 | 4.60659
|  | 1031 | 0.000262736 | 705.5 | 4.67364
|  | 1032 | 0.00204 | 706 | 4.69635
|  | 1033 | -3.44885e-05 | 706.5 | 4.68776
|  | 1034 | 0.000609435 | 707 | 4.62948
|  | 1035 | -0.00011879 | 707.5 | 4.60671
|  | 1036 | 0.000800818 | 708 | 4.54379
|  | 1037 | -0.000590957 | 708.5 | 4.52697
|  | 1038 | 0.000164675 | 709 | 4.5146
|  | 1039 | 0.000258642 | 709.5 | 4.53307
|  | 1040 | 0.000956273 | 710 | 4.53189
|  | 1041 | -5.15336e-05 | 710.5 | 4.54062
|  | 1042 | 0.00025915 | 711 | 4.53195
|  | 1043 | 0.000635597 | 711.5 | 4.54311
|  | 1044 | 0.000630957 | 712 | 4.58615
|  | 1045 | 0.000651191 | 712.5 | 4.5487
|  | 1046 | 0.000766483 | 713 | 4.49337
|  | 1047 | 0.00138 | 713.5 | 4.46918
|  | 1048 | -0.000622769 | 714 | 4.53918
|  | 1049 | -0.000171615 | 714.5 | 4.57989
|  | 1050 | 0.00057903 | 715 | 4.58452
|  | 1051 | 0.00139 | 715.5 | 4.60438
|  | 1052 | 0.000683385 | 716 | 4.70534
|  | 1053 | -0.000141578 | 716.5 | 4.6767
|  | 1054 | 4.29202e-05 | 717 | 4.63985
|  | 1055 | 0.00114 | 717.5 | 4.59203
|  | 1056 | 0.00147 | 718 | 4.64066
|  | 1057 | 0.000963151 | 718.5 | 4.64852
|  | 1058 | 0.000170612 | 719 | 4.60078
|  | 1059 | 0.000597722 | 719.5 | 4.62959
|  | 1060 | 0.00152 | 720 | 4.64987
|  | 1061 | 0.000345774 | 720.5 | 4.69721
|  | 1062 | -0.000642355 | 721 | 4.62549
|  | 1063 | 0.000808759 | 721.5 | 4.56312
|  | 1064 | 0.000465319 | 722 | 4.50473
|  | 1065 | 0.00138 | 722.5 | 4.50314
|  | 1066 | 0.000493425 | 723 | 4.53334
|  | 1067 | 0.000745559 | 723.5 | 4.55444
|  | 1068 | -8.56958e-05 | 724 | 4.57533
|  | 1069 | -0.000451892 | 724.5 | 4.56774
|  | 1070 | 0.000850781 | 725 | 4.59576
|  | 1071 | 0.000603706 | 725.5 | 4.63072
|  | 1072 | 0.00104 | 726 | 4.59569
|  | 1073 | 0.000607525 | 726.5 | 4.57949
|  | 1074 | 0.000229453 | 727 | 4.54799
|  | 1075 | 0.000456286 | 727.5 | 4.55983
|  | 1076 | -0.000484376 | 728 | 4.58016
|  | 1077 | 0.000829574 | 728.5 | 4.61933
|  | 1078 | -0.00101 | 729 | 4.69784
|  | 1079 | -2.58813e-07 | 729.5 | 4.64858
|  | 1080 | 5.89522e-05 | 730 | 4.55681
|  | 1081 | -0.000387617 | 730.5 | 4.51069
|  | 1082 | 0.00171 | 731 | 4.53002
|  | 1083 | 0.000275235 | 731.5 | 4.51846
|  | 1084 | 0.000482157 | 732 | 4.49808
|  | 1085 | -0.000877871 | 732.5 | 4.45407
|  | 1086 | 7.9896e-05 | 733 | 4.49906
|  | 1087 | 0.000205028 | 733.5 | 4.54956
|  | 1088 | 0.00187 | 734 | 4.60247
|  | 1089 | -0.000334555 | 734.5 | 4.59386
|  | 1090 | 8.59106e-05 | 735 | 4.52258
|  | 1091 | 0.00146 | 735.5 | 4.5039
|  | 1092 | 0.000663643 | 736 | 4.47478
|  | 1093 | -0.000178687 | 736.5 | 4.5845
|  | 1094 | 0.00148 | 737 | 4.6373
|  | 1095 | -0.000203807 | 737.5 | 4.69758
|  | 1096 | 0.000152927 | 738 | 4.62012
|  | 1097 | 0.000838386 | 738.5 | 4.53516
|  | 1098 | 0.000384246 | 739 | 4.52249
|  | 1099 | -2.78528e-05 | 739.5 | 4.53734
|  | 1100 | -0.000258754 | 740 | 4.54175
|  | 1101 | 0.000407576 | 740.5 | 4.543
|  | 1102 | 8.4458e-05 | 741 | 4.44356
|  | 1103 | 6.97142e-06 | 741.5 | 4.48873
|  | 1104 | 0.000895131 | 742 | 4.41945
|  | 1105 | -0.000713048 | 742.5 | 4.50154
|  | 1106 | 0.00027604 | 743 | 4.54756
|  | 1107 | 0.000804632 | 743.5 | 4.64526
|  | 1108 | 0.000837296 | 744 | 4.58705
|  | 1109 | -6.44805e-05 | 744.5 | 4.51724
|  | 1110 | 0.000566794 | 745 | 4.40492
|  | 1111 | 0.000914988 | 745.5 | 4.38502
|  | 1112 | 0.0011 | 746 | 4.36054
|  | 1113 | 0.000580163 | 746.5 | 4.4388
|  | 1114 | 0.000158228 | 747 | 4.4829
|  | 1115 | -0.000511181 | 747.5 | 4.47649
|  | 1116 | 0.00172 | 748 | 4.46209
|  | 1117 | -0.00070931 | 748.5 | 4.44139
|  | 1118 | 0.000898514 | 749 | 4.46478
|  | 1119 | -0.000264217 | 749.5 | 4.51322
|  | 1120 | -0.000551402 | 750 | 4.56361
|  | 1121 | 0.00111 | 750.5 | 4.51505
|  | 1122 | 0.000219001 | 751 | 4.48399
|  | 1123 | 0.00158 | 751.5 | 4.43465
|  | 1124 | 0.000619064 | 752 | 4.52368
|  | 1125 | 0.00104 | 752.5 | 4.61289
|  | 1126 | 0.000366952 | 753 | 4.71931
|  | 1127 | 0.00141 | 753.5 | 4.58067
|  | 1128 | 0.00097002 | 754 | 4.45332
|  | 1129 | 0.00135 | 754.5 | 4.39792
|  | 1130 | 0.000591403 | 755 | 4.43285
|  | 1131 | -0.000990818 | 755.5 | 4.40052
|  | 1132 | 0.000926897 | 756 | 4.3757
|  | 1133 | -0.000157126 | 756.5 | 4.39501
|  | 1134 | 0.000943742 | 757 | 4.42568
|  | 1135 | -0.000118175 | 757.5 | 4.5072
|  | 1136 | -0.000213057 | 758 | 4.45839
|  | 1137 | -0.000778073 | 758.5 | 4.5044
|  | 1138 | 0.000336758 | 759 | 4.4553
|  | 1139 | 0.000274625 | 759.5 | 4.47884
|  | 1140 | 0.00032126 | 760 | 4.41111
|  | 1141 | 0.000367115 | 760.5 | 4.39373
|  | 1142 | -0.000625941 | 761 | 4.38845
|  | 1143 | 0.000577453 | 761.5 | 4.40302
|  | 1144 | 0.000217207 | 762 | 4.43695
|  | 1145 | 0.00133 | 762.5 | 4.40528
|  | 1146 | -0.000129976 | 763 | 4.37367
|  | 1147 | 0.000417478 | 763.5 | 4.35953
|  | 1148 | 0.00136 | 764 | 4.32905
|  | 1149 | 0.000358102 | 764.5 | 4.32875
|  | 1150 | 0.000517828 | 765 | 4.26971
|  | 1151 | 0.00122 | 765.5 | 4.33807
|  | 1152 | 0.000360467 | 766 | 4.36878
|  | 1153 | 0.00156 | 766.5 | 4.42098
|  | 1154 | -0.000358037 | 767 | 4.38638
|  | 1155 | 0.000266649 | 767.5 | 4.34003
|  | 1156 | -0.000372571 | 768 | 4.33257
|  | 1157 | 0.000238009 | 768.5 | 4.30757
|  | 1158 | -5.27842e-05 | 769 | 4.35989
|  | 1159 | 0.000971597 | 769.5 | 4.42083
|  | 1160 | 0.000783562 | 770 | 4.42533
|  | 1161 | 0.000561126 | 770.5 | 4.36453
|  | 1162 | -0.000166756 | 771 | 4.26569
|  | 1163 | -0.000325465 | 771.5 | 4.27981
|  | 1164 | 2.08167e-05 | 772 | 4.27208
|  | 1165 | -0.000287719 | 772.5 | 4.32109
|  | 1166 | -0.000850202 | 773 | 4.30285
|  | 1167 | -0.000485236 | 773.5 | 4.32514
|  | 1168 | 0.000140493 | 774 | 4.37304
|  | 1169 | -0.000123951 | 774.5 | 4.39473
|  | 1170 | 0.000621863 | 775 | 4.38063
|  | 1171 | 0.000730115 | 775.5 | 4.2421
|  | 1172 | -0.000431191 | 776 | 4.2702
|  | 1173 | -0.000501628 | 776.5 | 4.27654
|  | 1174 | -3.65356e-05 | 777 | 4.36912
|  | 1175 | -0.000162295 | 777.5 | 4.30119
|  | 1176 | 0.000450954 | 778 | 4.33598
|  | 1177 | 0.00028647 | 778.5 | 4.34585
|  | 1178 | -0.000122571 | 779 | 4.38444
|  | 1179 | 0.000437118 | 779.5 | 4.35627
|  | 1180 | -3.98105e-05 | 780 | 4.32609
|  | 1181 | 0.000182102 | 780.5 | 4.28319
|  | 1182 | 0.000545918 | 781 | 4.32074
|  | 1183 | 1.65069e-05 | 781.5 | 4.31795
|  | 1184 | 0.000629033 | 782 | 4.36306
|  | 1185 | 1.93015e-06 | 782.5 | 4.27956
|  | 1186 | 0.000219506 | 783 | 4.27827
|  | 1187 | 0.000232917 | 783.5 | 4.25411
|  | 1188 | -0.000185513 | 784 | 4.23527
|  | 1189 | -0.000198112 | 784.5 | 4.28222
|  | 1190 | -0.000936747 | 785 | 4.2304
|  | 1191 | -0.00106 | 785.5 | 4.22049
|  | 1192 | 0.000315667 | 786 | 4.19998
|  | 1193 | -8.83615e-05 | 786.5 | 4.21686
|  | 1194 | 0.000555164 | 787 | 4.34908
|  | 1195 | 8.20525e-05 | 787.5 | 4.31142
|  | 1196 | 5.66252e-05 | 788 | 4.40143
|  | 1197 | 0.0011 | 788.5 | 4.32551
|  | 1198 | -0.000493815 | 789 | 4.32988
|  | 1199 | 0.000623805 | 789.5 | 4.29403
|  | 1200 | -0.00194 | 790 | 4.21541
|  | 1201 | 0.000675614 | 790.5 | 4.16398
|  | 1202 | 0.000713161 | 791 | 4.16087
|  | 1203 | 0.000200439 | 791.5 | 4.21795
|  | 1204 | -9.85626e-05 | 792 | 4.23516
|  | 1205 | 0.000929355 | 792.5 | 4.22839
|  | 1206 | -0.000172583 | 793 | 4.2345
|  | 1207 | -0.000279739 | 793.5 | 4.26014
|  | 1208 | 0.000181955 | 794 | 4.27286
|  | 1209 | 5.41642e-05 | 794.5 | 4.23262
|  | 1210 | 0.00122 | 795 | 4.20129
|  | 1211 | 0.000211659 | 795.5 | 4.14201
|  | 1212 | -0.000153375 | 796 | 4.2042
|  | 1213 | -0.00102 | 796.5 | 4.21607
|  | 1214 | -0.000146314 | 797 | 4.21727
|  | 1215 | 0.000712161 | 797.5 | 4.17397
|  | 1216 | -0.000419739 | 798 | 4.20785
|  | 1217 | 0.000115488 | 798.5 | 4.18442
|  | 1218 | -0.000665711 | 799 | 4.41391
|  | 1219 | -5.51029e-05 | 799.5 | 4.67547
|  | 1220 | 0.00018594 | 800 | 4.94411
|  | 1221 | 0.000420894 | 800.5 | 4.70572
|  | 1222 | 0.000458129 | 801 | 4.95407
|  | 1223 | 0.000972053 | 801.5 | 7
|  | 1224 | 0.00108 | 802 | 7
|  | 1225 | -0.000205098 | 802.5 | 4.76868
|  | 1226 | 0.000855976 | 803 | 4.82863
|  | 1227 | -0.000138204 | 803.5 | 5.27686
|  | 1228 | 0.000969158 | 804 | 7
|  | 1229 | 0.000116501 | 804.5 | 7
|  | 1230 | -0.00143 | 805 | 7
|  | 1231 | 0.000205178 | 805.5 | 7
|  | 1232 | -0.00108 | 806 | 7
|  | 1233 | -0.00148 | 806.5 | 5.43571
|  | 1234 | -0.000312386 | 807 | 6.43812
|  | 1235 | 0.000620147 | 807.5 | 4.87971
|  | 1236 | 1.43584e-05 | 808 | 4.72135
|  | 1237 | 0.00105 | 808.5 | 4.60987
|  | 1238 | 0.000713215 | 809 | 4.73857
|  | 1239 | 0.0018 | 809.5 | 5.8114
|  | 1240 | 0.000482301 | 810 | 6.01805
|  | 1241 | 0.00201 | 810.5 | 5.08404
|  | 1242 | -0.000946659 | 811 | 4.91113
|  | 1243 | -0.00044639 | 811.5 | 4.70115
|  | 1244 | 0.000924725 | 812 | 4.88712
|  | 1245 | 0.000404216 | 812.5 | 4.78126
|  | 1246 | 0.000915733 | 813 | 4.92573
|  | 1247 | 0.000375917 | 813.5 | 4.77521
|  | 1248 | -0.000504846 | 814 | 4.61963
|  | 1249 | 0.000503343 | 814.5 | 4.62249
|  | 1250 | 0.000414152 | 815 | 4.60012
|  | 1251 | -0.000928811 | 815.5 | 4.78868
|  | 1252 | 0.000831148 | 816 | 4.75412
|  | 1253 | 0.00147 | 816.5 | 5.1817
|  | 1254 | 0.00106 | 817 | 5.26039
|  | 1255 | -0.000230509 | 817.5 | 7
|  | 1256 | -9.58792e-05 | 818 | 7
|  | 1257 | -0.000639542 | 818.5 | 7
|  | 1258 | 0.000855953 | 819 | 7
|  | 1259 | 0.00129 | 819.5 | 7
|  | 1260 | 0.000743035 | 820 | 4.95771
|  | 1261 | 0.000906694 | 820.5 | 4.94611
|  | 1262 | -0.000606615 | 821 | 4.79387
|  | 1263 | 0.000520596 | 821.5 | 4.82793
|  | 1264 | 0.000188638 | 822 | 4.96372
|  | 1265 | 0.000960959 | 822.5 | 5.42223
|  | 1266 | 0.00126 | 823 | 4.93253
|  | 1267 | 6.60359e-05 | 823.5 | 4.80403
|  | 1268 | 0.00043089 | 824 | 4.67232
|  | 1269 | -1.90397e-05 | 824.5 | 4.80836
|  | 1270 | 0.00049353 | 825 | 4.8009
|  | 1271 | -0.000377498 | 825.5 | 4.69417
|  | 1272 | 4.2548e-05 | 826 | 4.88977
|  | 1273 | -0.000746307 | 826.5 | 4.93541
|  | 1274 | 0.000735259 | 827 | 5.65381
|  | 1275 | 6.96177e-05 | 827.5 | 5.39551
|  | 1276 | 0.000462534 | 828 | 5.65137
|  | 1277 | -0.000452609 | 828.5 | 7
|  | 1278 | 0.00125 | 829 | 6.4379
|  | 1279 | 0.000807229 | 829.5 | 7
|  | 1280 | 0.000595185 | 830 | 4.653
|  | 1281 | 0.000482531 | 830.5 | 4.80718
|  | 1282 | 0.000664761 | 831 | 4.57822
|  | 1283 | -0.000279392 | 831.5 | 4.65192
|  | 1284 | 0.00189 | 832 | 4.60148
|  | 1285 | 0.00037767 | 832.5 | 4.78644
|  | 1286 | 2.65793e-05 | 833 | 4.56368
|  | 1287 | 0.000381374 | 833.5 | 4.63974
|  | 1288 | 0.000135581 | 834 | 4.58067
|  | 1289 | 0.000588884 | 834.5 | 4.80439
|  | 1290 | -0.000882113 | 835 | 4.72534
|  | 1291 | -0.000128823 | 835.5 | 4.8449
|  | 1292 | 0.000720631 | 836 | 4.87132
|  | 1293 | 6.36027e-05 | 836.5 | 4.77826
|  | 1294 | 0.000306293 | 837 | 4.91713
|  | 1295 | 0.000106439 | 837.5 | 5.44014
|  | 1296 | 0.000613289 | 838 | 6.48154
|  | 1297 | 6.1734e-05 | 838.5 | 5.13936
|  | 1298 | 4.40005e-07 | 839 | 5.02903
|  | 1299 | 0.000157376 | 839.5 | 5.47422
|  | 1300 | 0.00090583 | 840 | 5.37557
|  | 1301 | 0.000449434 | 840.5 | 4.97973
|  | 1302 | -0.00026601 | 841 | 4.70674
|  | 1303 | -0.000135007 | 841.5 | 4.7641
|  | 1304 | 0.000351517 | 842 | 4.84137
|  | 1305 | 0.000301744 | 842.5 | 5.034
|  | 1306 | 0.000817078 | 843 | 5.56646
|  | 1307 | 0.000162113 | 843.5 | 5.99518
|  | 1308 | 0.000471564 | 844 | 7
|  | 1309 | 0.00117 | 844.5 | 6.32733
|  | 1310 | 0.000182675 | 845 | 5.48727
|  | 1311 | -0.000960989 | 845.5 | 5.3714
|  | 1312 | -0.00113 | 846 | 5.24589
|  | 1313 | 0.000331297 | 846.5 | 7
|  | 1314 | 0.000710772 | 847 | 7
|  | 1315 | 0.000292828 | 847.5 | 7
|  | 1316 | -6.4284e-05 | 848 | 7
|  | 1317 | -0.000605274 | 848.5 | 7
|  | 1318 | -0.000178149 | 849 | 5.45655
|  | 1319 | 0.00051936 | 849.5 | 4.84165
|  | 1320 | 0.000220403 | 850 | 4.7172
|  | 1321 | 0.00177 | 850.5 | 4.95839
|  | 1322 | -0.00136 | 851 | 4.77353
|  | 1323 | 0.000210586 | 851.5 | 4.88955
|  | 1324 | 0.00122 | 852 | 5.01793
|  | 1325 | 0.000366334 | 852.5 | 4.96636
|  | 1326 | 0.000861157 | 853 | 5.17231
|  | 1327 | -0.00109 | 853.5 | 5.79221
|  | 1328 | 0.000112845 | 854 | 7
|  | 1329 | 0.000113323 | 854.5 | 5.25504
|  | 1330 | 0.000955089 | 855 | 4.96364
|  | 1331 | -0.000435058 | 855.5 | 4.84704
|  | 1332 | -0.000619113 | 856 | 7
|  | 1333 | -1.06405e-05 | 856.5 | 5.83072
|  | 1334 | 0.000516446 | 857 | 5.3424
|  | 1335 | 0.000946704 | 857.5 | 5.0537
|  | 1336 | 3.26042e-05 | 858 | 5.29253
|  | 1337 | 0.000572354 | 858.5 | 5.91114
|  | 1338 | 0.000677574 | 859 | 4.98468
|  | 1339 | -2.38035e-05 | 859.5 | 4.66272
|  | 1340 | -0.000318695 | 860 | 4.53687
|  | 1341 | -0.000362922 | 860.5 | 4.79255
|  | 1342 | 0.000457479 | 861 | 5.30111
|  | 1343 | -0.000430346 | 861.5 | 7
|  | 1344 | 0.00102 | 862 | 7
|  | 1345 | 0.000499811 | 862.5 | 7
|  | 1346 | 0.000405372 | 863 | 7
|  | 1347 | 0.000377757 | 863.5 | 7
|  | 1348 | 0.000456768 | 864 | 7
|  | 1349 | -0.000221197 | 864.5 | 7
|  | 1350 | 0.00049121 | 865 | 7
|  | 1351 | 0.0011 | 865.5 | 5.46642
|  | 1352 | 0.00112 | 866 | 5.54942
|  | 1353 | 0.000553871 | 866.5 | 7
|  | 1354 | -0.0003698 | 867 | 7
|  | 1355 | -0.000431808 | 867.5 | 7
|  | 1356 | 0.000576149 | 868 | 7
|  | 1357 | 0.00013976 | 868.5 | 5.85703
|  | 1358 | 0.000276021 | 869 | 5.14258
|  | 1359 | 0.000151369 | 869.5 | 5.1295
|  | 1360 | -1.54105e-05 | 870 | 5.61977
|  | 1361 | -0.000397353 | 870.5 | 7
|  | 1362 | -0.00126 | 871 | 7
|  | 1363 | 0.0012 | 871.5 | 7
|  | 1364 | -0.00111 | 872 | 7
|  | 1365 | 4.59265e-05 | 872.5 | 7
|  | 1366 | 0.000780277 | 873 | 7
|  | 1367 | -0.00094045 | 873.5 | 7
|  | 1368 | -0.000659657 | 874 | 5.59545
|  | 1369 | -0.000969942 | 874.5 | 5.6019
|  | 1370 | 0.000291962 | 875 | 7
|  | 1371 | -3.57468e-05 | 875.5 | 6.33508
|  | 1372 | -0.000322851 | 876 | 5.11547
|  | 1373 | 0.00144 | 876.5 | 5.21484
|  | 1374 | 0.000799886 | 877 | 5.81107
|  | 1375 | 0.000513383 | 877.5 | 7
|  | 1376 | 0.000646107 | 878 | 7
|  | 1377 | -0.00123 | 878.5 | 6.14988
|  | 1378 | 0.000424727 | 879 | 4.80617
|  | 1379 | 0.00151 | 879.5 | 5.20404
|  | 1380 | 0.000559072 | 880 | 5.44606
|  | 1381 | -0.000333519 | 880.5 | 7
|  | 1382 | 0.00108 | 881 | 4.85755
|  | 1383 | 0.00124 | 881.5 | 7
|  | 1384 | 0.000600079 | 882 | 7
|  | 1385 | 0.000872571 | 882.5 | 7
|  | 1386 | -0.000618419 | 883 | 7
|  | 1387 | 4.54156e-05 | 883.5 | 7
|  | 1388 | -0.000282361 | 884 | 7
|  | 1389 | 0.000934865 | 884.5 | 7
|  | 1390 | -0.00161 | 885 | 7
|  | 1391 | -0.000348761 | 885.5 | 4.901
|  | 1392 | 0.000340756 | 886 | 4.50356
|  | 1393 | 0.00156 | 886.5 | 4.59643
|  | 1394 | 0.000310809 | 887 | 5.13346
|  | 1395 | 0.000922398 | 887.5 | 7
|  | 1396 | 3.88925e-05 | 888 | 7
|  | 1397 | -0.00155 | 888.5 | 5.22954
|  | 1398 | 6.5147e-05 | 889 | 4.87209
|  | 1399 | 3.3409e-05 | 889.5 | 7
|  | 1400 | -0.00102 | 890 | 7
|  | 1401 | -0.00111 | 890.5 | 7
|  | 1402 | -9.51819e-05 | 891 | 5.61672
|  | 1403 | -4.24364e-06 | 891.5 | 7
|  | 1404 | -0.000123993 | 892 | 5.25998
|  | 1405 | 0.000452726 | 892.5 | 7
|  | 1406 | 0.000925993 | 893 | 7
|  | 1407 | 0.00264 | 893.5 | 7
|  | 1408 | 0.000122765 | 894 | 7
|  | 1409 | -0.000257304 | 894.5 | 6.21223
|  | 1410 | 0.000438026 | 895 | 7
|  | 1411 | -0.000371776 | 895.5 | 7
|  | 1412 | 0.00125 | 896 | 7
|  | 1413 | 0.000626175 | 896.5 | 6.73758
|  | 1414 | 0.000227227 | 897 | 5.77024
|  | 1415 | 0.000482607 | 897.5 | 5.55725
|  | 1416 | -0.000154743 | 898 | 5.24991
|  | 1417 | 0.00109 | 898.5 | 4.79815
|  | 1418 | -0.000183317 | 899 | 4.65016
|  | 1419 | 0.00166 | 899.5 | 4.68919
|  | 1420 | 0.00135 | 900 | 7
|  | 1421 | 0.00024639 | 900.5 | 7
|  | 1422 | 0.000225515 | 901 | 7
|  | 1423 | -2.84549e-06 | 901.5 | 7
|  | 1424 | 0.00137 | 902 | 7
|  | 1425 | -0.00123 | 902.5 | 7
|  | 1426 | -0.00035525 | 903 | 7
|  | 1427 | 0.000538646 | 903.5 | 7
|  | 1428 | -0.00167 | 904 | 7
|  | 1429 | 0.000104798 | 904.5 | 7
|  | 1430 | -7.26741e-05 | 905 | 5.95708
|  | 1431 | 0.0015 | 905.5 | 4.97372
|  | 1432 | -0.00138 | 906 | 5.16231
|  | 1433 | 0.000205084 | 906.5 | 7
|  | 1434 | 0.00261 | 907 | 7
|  | 1435 | -0.000261124 | 907.5 | 7
|  | 1436 | 0.00111 | 908 | 7
|  | 1437 | 0.0014 | 908.5 | 7
|  | 1438 | 0.00245 | 909 | 7
|  | 1439 | -0.000311259 | 909.5 | 7
|  | 1440 | 0.000660919 | 910 | 7
|  | 1441 | -0.000177144 | 910.5 | 7
|  | 1442 | 0.000614447 | 911 | 7
|  | 1443 | 0.00108 | 911.5 | 5.59039
|  | 1444 | 4.11224e-05 | 912 | 7
|  | 1445 | 0.000553746 | 912.5 | 7
|  | 1446 | 0.00145 | 913 | 7
|  | 1447 | 0.00216 | 913.5 | 7
|  | 1448 | 0.00317 | 914 | 7
|  | 1449 | 0.00451 | 914.5 | 7
|  | 1450 | 0.00377 | 915 | 7
|  | 1451 | 0.00409 | 915.5 | 7
|  | 1452 | 0.00613 | 916 | 7
|  | 1453 | 0.00777 | 916.5 | 7
|  | 1454 | 0.00688 | 917 | 7
|  | 1455 | 0.00852 | 917.5 | 7
|  | 1456 | 0.00907 | 918 | 5.56794
|  | 1457 | 0.00929 | 918.5 | 5.35332
|  | 1458 | 0.01256 | 919 | 7
|  | 1459 | 0.0148 | 919.5 | 7
|  | 1460 | 0.01829 | 920 | 7
|  | 1461 | 0.02477 | 920.5 | 7
|  | 1462 | 0.03375 | 921 | 7
|  | 1463 | 0.05028 | 921.5 | 7
|  | 1464 | 0.07461 | 922 | 7
|  | 1465 | 0.12031 | 922.5 | 7
|  | 1466 | 0.19813 | 923 | 7
|  | 1467 | 0.34276 | 923.5 | 7
|  | 1468 | 0.60791 | 924 | 7
|  | 1469 | 1.03323 | 924.5 | 7
|  | 1470 | 1.63294 | 925 | 7
|  | 1471 | 2.22733 | 925.5 | 7
|  | 1472 | 2.66382 | 926 | 5.26593
|  | 1473 | 3.03297 | 926.5 | 7
|  | 1474 | 3.53531 | 927 | 7
|  | 1475 | 4.45564 | 927.5 | 7
|  | 1476 | 6.32292 | 928 | 7
|  | 1477 | 10.08824 | 928.5 | 7
|  | 1478 | 17.87367 | 929 | 5.86436
|  | 1479 | 31.1232 | 929.5 | 4.98456
|  | 1480 | 41.97729 | 930 | 5.14877
|  | 1481 | 33.04798 | 930.5 | 7
|  | 1482 | 19.75011 | 931 | 7
|  | 1483 | 12.53915 | 931.5 | 7
|  | 1484 | 9.20355 | 932 | 7
|  | 1485 | 7.60065 | 932.5 | 7
|  | 1486 | 6.86508 | 933 | 7
|  | 1487 | 6.72935 | 933.5 | 7
|  | 1488 | 7.05863 | 934 | 7
|  | 1489 | 7.87986 | 934.5 | 7
|  | 1490 | 9.26658 | 935 | 7
|  | 1491 | 11.48894 | 935.5 | 7
|  | 1492 | 14.76737 | 936 | 5.40251
|  | 1493 | 19.36715 | 936.5 | 7
|  | 1494 | 25.43279 | 937 | 5.49706
|  | 1495 | 31.97575 | 937.5 | 7
|  | 1496 | 37.71299 | 938 | 7
|  | 1497 | 41.0302 | 938.5 | 7
|  | 1498 | 41.99395 | 939 | 5.34125
|  | 1499 | 41.81711 | 939.5 | 6.01005
|  | 1500 | 41.84514 | 940 | 7
|  |  |  | 940.5 | 7
|  |  |  | 941 | 7
|  |  |  | 941.5 | 7
|  |  |  | 942 | 7
|  |  |  | 942.5 | 6.37377
|  |  |  | 943 | 5.29366
|  |  |  | 943.5 | 5.28635
|  |  |  | 944 | 6.2112
|  |  |  | 944.5 | 7
|  |  |  | 945 | 7
|  |  |  | 945.5 | 7
|  |  |  | 946 | 7
|  |  |  | 946.5 | 7
|  |  |  | 947 | 7
|  |  |  | 947.5 | 7
|  |  |  | 948 | 7
|  |  |  | 948.5 | 7
|  |  |  | 949 | 5.44934
|  |  |  | 949.5 | 7
|  |  |  | 950 | 7
|  |  |  | 950.5 | 7
|  |  |  | 951 | 7
|  |  |  | 951.5 | 7
|  |  |  | 952 | 7
|  |  |  | 952.5 | 7
|  |  |  | 953 | 7
|  |  |  | 953.5 | 7
|  |  |  | 954 | 7
|  |  |  | 954.5 | 7
|  |  |  | 955 | 7
|  |  |  | 955.5 | 5.54382
|  |  |  | 956 | 7
|  |  |  | 956.5 | 7
|  |  |  | 957 | 7
|  |  |  | 957.5 | 5.8682
|  |  |  | 958 | 4.94642
|  |  |  | 958.5 | 5.05375
|  |  |  | 959 | 5.61648
|  |  |  | 959.5 | 7
|  |  |  | 960 | 7
|  |  |  | 960.5 | 7
|  |  |  | 961 | 7
|  |  |  | 961.5 | 7
|  |  |  | 962 | 7
|  |  |  | 962.5 | 7
|  |  |  | 963 | 7
|  |  |  | 963.5 | 7
|  |  |  | 964 | 7
|  |  |  | 964.5 | 5.57152
|  |  |  | 965 | 5.61961
|  |  |  | 965.5 | 7
|  |  |  | 966 | 7
|  |  |  | 966.5 | 7
|  |  |  | 967 | 7
|  |  |  | 967.5 | 7
|  |  |  | 968 | 7
|  |  |  | 968.5 | 7
|  |  |  | 969 | 7
|  |  |  | 969.5 | 7
|  |  |  | 970 | 7
|  |  |  | 970.5 | 7
|  |  |  | 971 | 7
|  |  |  | 971.5 | 7
|  |  |  | 972 | 7
|  |  |  | 972.5 | 7
|  |  |  | 973 | 5.95082
|  |  |  | 973.5 | 7
|  |  |  | 974 | 7
|  |  |  | 974.5 | 7
|  |  |  | 975 | 7
|  |  |  | 975.5 | 7
|  |  |  | 976 | 7
|  |  |  | 976.5 | 7
|  |  |  | 977 | 5.27946
|  |  |  | 977.5 | 7
|  |  |  | 978 | 7
|  |  |  | 978.5 | 7
|  |  |  | 979 | 7
|  |  |  | 979.5 | 7
|  |  |  | 980 | 7
|  |  |  | 980.5 | 5.4209
|  |  |  | 981 | 7
|  |  |  | 981.5 | 7
|  |  |  | 982 | 7
|  |  |  | 982.5 | 7
|  |  |  | 983 | 7
|  |  |  | 983.5 | 5.79606
|  |  |  | 984 | 5.79012
|  |  |  | 984.5 | 7
|  |  |  | 985 | 7
|  |  |  | 985.5 | 7
|  |  |  | 986 | 7
|  |  |  | 986.5 | 7
|  |  |  | 987 | 6.21703
|  |  |  | 987.5 | 5.40095
|  |  |  | 988 | 5.05919
|  |  |  | 988.5 | 7
|  |  |  | 989 | 7
|  |  |  | 989.5 | 7
|  |  |  | 990 | 7
|  |  |  | 990.5 | 7
|  |  |  | 991 | 7
|  |  |  | 991.5 | 5.54859
|  |  |  | 992 | 5.74525
|  |  |  | 992.5 | 7
|  |  |  | 993 | 7
|  |  |  | 993.5 | 7
|  |  |  | 994 | 7
|  |  |  | 994.5 | 7
|  |  |  | 995 | 7
|  |  |  | 995.5 | 7
|  |  |  | 996 | 7
|  |  |  | 996.5 | 7
|  |  |  | 997 | 7
|  |  |  | 997.5 | 7
|  |  |  | 998 | 7
|  |  |  | 998.5 | 7
|  |  |  | 999 | 7
|  |  |  | 999.5 | 7
|  |  |  | 1000 | 7
|  |  |  | 1000.5 | 7
|  |  |  | 1001 | 7
|  |  |  | 1001.5 | 7
|  |  |  | 1002 | 7
|  |  |  | 1002.5 | 7
|  |  |  | 1003 | 7
|  |  |  | 1003.5 | 7
|  |  |  | 1004 | 7
|  |  |  | 1004.5 | 7
|  |  |  | 1005 | 7
|  |  |  | 1005.5 | 7
|  |  |  | 1006 | 7
|  |  |  | 1006.5 | 7
|  |  |  | 1007 | 7
|  |  |  | 1007.5 | 7
|  |  |  | 1008 | 7
|  |  |  | 1008.5 | 7
|  |  |  | 1009 | 7
|  |  |  | 1009.5 | 7
|  |  |  | 1010 | 7
|  |  |  | 1010.5 | 5.26575
|  |  |  | 1011 | 5.0248
|  |  |  | 1011.5 | 5.19912
|  |  |  | 1012 | 7
|  |  |  | 1012.5 | 7
|  |  |  | 1013 | 7
|  |  |  | 1013.5 | 7
|  |  |  | 1014 | 7
|  |  |  | 1014.5 | 7
|  |  |  | 1015 | 7
|  |  |  | 1015.5 | 7
|  |  |  | 1016 | 7
|  |  |  | 1016.5 | 7
|  |  |  | 1017 | 7
|  |  |  | 1017.5 | 7
|  |  |  | 1018 | 7
|  |  |  | 1018.5 | 5.22409
|  |  |  | 1019 | 4.706
|  |  |  | 1019.5 | 4.65886
|  |  |  | 1020 | 5.22763
|  |  |  | 1020.5 | 7
|  |  |  | 1021 | 7
|  |  |  | 1021.5 | 7
|  |  |  | 1022 | 7
|  |  |  | 1022.5 | 7
|  |  |  | 1023 | 5.51335
|  |  |  | 1023.5 | 5.42121
|  |  |  | 1024 | 5.45304
|  |  |  | 1024.5 | 7
|  |  |  | 1025 | 5.71866
|  |  |  | 1025.5 | 7
|  |  |  | 1026 | 7
|  |  |  | 1026.5 | 7
|  |  |  | 1027 | 7
|  |  |  | 1027.5 | 7
|  |  |  | 1028 | 5.26371
|  |  |  | 1028.5 | 7
|  |  |  | 1029 | 7
|  |  |  | 1029.5 | 7
|  |  |  | 1030 | 7
|  |  |  | 1030.5 | 7
|  |  |  | 1031 | 7
|  |  |  | 1031.5 | 7
|  |  |  | 1032 | 7
|  |  |  | 1032.5 | 7
|  |  |  | 1033 | 7
|  |  |  | 1033.5 | 7
|  |  |  | 1034 | 7
|  |  |  | 1034.5 | 7
|  |  |  | 1035 | 7
|  |  |  | 1035.5 | 7
|  |  |  | 1036 | 7
|  |  |  | 1036.5 | 7
|  |  |  | 1037 | 7
|  |  |  | 1037.5 | 7
|  |  |  | 1038 | 5.25144
|  |  |  | 1038.5 | 4.93375
|  |  |  | 1039 | 5.01026
|  |  |  | 1039.5 | 5.90605
|  |  |  | 1040 | 7
|  |  |  | 1040.5 | 5.13848
|  |  |  | 1041 | 4.90658
|  |  |  | 1041.5 | 4.88446
|  |  |  | 1042 | 7
|  |  |  | 1042.5 | 7
|  |  |  | 1043 | 7
|  |  |  | 1043.5 | 7
|  |  |  | 1044 | 7
|  |  |  | 1044.5 | 7
|  |  |  | 1045 | 7
|  |  |  | 1045.5 | 7
|  |  |  | 1046 | 7
|  |  |  | 1046.5 | 7
|  |  |  | 1047 | 5.22944
|  |  |  | 1047.5 | 4.82978
|  |  |  | 1048 | 5.0303
|  |  |  | 1048.5 | 5.19742
|  |  |  | 1049 | 7
|  |  |  | 1049.5 | 7
|  |  |  | 1050 | 7
|  |  |  | 1050.5 | 7
|  |  |  | 1051 | 7
|  |  |  | 1051.5 | 7
|  |  |  | 1052 | 7
|  |  |  | 1052.5 | 7
|  |  |  | 1053 | 7
|  |  |  | 1053.5 | 7
|  |  |  | 1054 | 7
|  |  |  | 1054.5 | 7
|  |  |  | 1055 | 4.9866
|  |  |  | 1055.5 | 5.37243
|  |  |  | 1056 | 7
|  |  |  | 1056.5 | 7
|  |  |  | 1057 | 5.83364
|  |  |  | 1057.5 | 5.18853
|  |  |  | 1058 | 5.79748
|  |  |  | 1058.5 | 5.07191
|  |  |  | 1059 | 5.482
|  |  |  | 1059.5 | 5.29692
|  |  |  | 1060 | 7
|  |  |  | 1060.5 | 7
|  |  |  | 1061 | 7
|  |  |  | 1061.5 | 7
|  |  |  | 1062 | 7
|  |  |  | 1062.5 | 7
|  |  |  | 1063 | 7
|  |  |  | 1063.5 | 7
|  |  |  | 1064 | 7
|  |  |  | 1064.5 | 7
|  |  |  | 1065 | 5.64811
|  |  |  | 1065.5 | 5.423
|  |  |  | 1066 | 7
|  |  |  | 1066.5 | 5.79216
|  |  |  | 1067 | 7
|  |  |  | 1067.5 | 5.35579
|  |  |  | 1068 | 7
|  |  |  | 1068.5 | 5.23119
|  |  |  | 1069 | 5.35759
|  |  |  | 1069.5 | 7
|  |  |  | 1070 | 7
|  |  |  | 1070.5 | 7
|  |  |  | 1071 | 7
|  |  |  | 1071.5 | 7
|  |  |  | 1072 | 7
|  |  |  | 1072.5 | 7
|  |  |  | 1073 | 7
|  |  |  | 1073.5 | 7
|  |  |  | 1074 | 5.34905
|  |  |  | 1074.5 | 7.02111
|  |  |  | 1075 | 7
|  |  |  | 1075.5 | 7
|  |  |  | 1076 | 7
|  |  |  | 1076.5 | 7
|  |  |  | 1077 | 7
|  |  |  | 1077.5 | 5.50495
|  |  |  | 1078 | 6.65889
|  |  |  | 1078.5 | 7
|  |  |  | 1079 | 7
|  |  |  | 1079.5 | 7
|  |  |  | 1080 | 7
|  |  |  | 1080.5 | 7
|  |  |  | 1081 | 7
|  |  |  | 1081.5 | 7
|  |  |  | 1082 | 7
|  |  |  | 1082.5 | 6.21725
|  |  |  | 1083 | 5.08125
|  |  |  | 1083.5 | 5.59072
|  |  |  | 1084 | 7
|  |  |  | 1084.5 | 7
|  |  |  | 1085 | 7
|  |  |  | 1085.5 | 7
|  |  |  | 1086 | 7
|  |  |  | 1086.5 | 7
|  |  |  | 1087 | 5.35497
|  |  |  | 1087.5 | 5.18814
|  |  |  | 1088 | 5.96073
|  |  |  | 1088.5 | 7
|  |  |  | 1089 | 7
|  |  |  | 1089.5 | 5.04256
|  |  |  | 1090 | 4.8975
|  |  |  | 1090.5 | 4.97974
|  |  |  | 1091 | 5.7242
|  |  |  | 1091.5 | 7
|  |  |  | 1092 | 7
|  |  |  | 1092.5 | 4.99263
|  |  |  | 1093 | 5.3784
|  |  |  | 1093.5 | 7
|  |  |  | 1094 | 7
|  |  |  | 1094.5 | 6.45227
|  |  |  | 1095 | 7
|  |  |  | 1095.5 | 5.59025
|  |  |  | 1096 | 7
|  |  |  | 1096.5 | 6.54302
|  |  |  | 1097 | 7
|  |  |  | 1097.5 | 7
|  |  |  | 1098 | 7
|  |  |  | 1098.5 | 7
|  |  |  | 1099 | 5.27536
|  |  |  | 1099.5 | 5.45062
|  |  |  | 1100 | 5.84849
|  |  |  | 1100.5 | 7
|  |  |  | 1101 | 7
|  |  |  | 1101.5 | 7
|  |  |  | 1102 | 7
|  |  |  | 1102.5 | 5.582
|  |  |  | 1103 | 5.98667
|  |  |  | 1103.5 | 6.21274
|  |  |  | 1104 | 7
|  |  |  | 1104.5 | 7
|  |  |  | 1105 | 7
|  |  |  | 1105.5 | 7
|  |  |  | 1106 | 7
|  |  |  | 1106.5 | 7
|  |  |  | 1107 | 7
|  |  |  | 1107.5 | 5.1582
|  |  |  | 1108 | 4.97788
|  |  |  | 1108.5 | 6.14631
|  |  |  | 1109 | 7
|  |  |  | 1109.5 | 7
|  |  |  | 1110 | 7
|  |  |  | 1110.5 | 7
|  |  |  | 1111 | 7
|  |  |  | 1111.5 | 7
|  |  |  | 1112 | 7
|  |  |  | 1112.5 | 7
|  |  |  | 1113 | 7
|  |  |  | 1113.5 | 7
|  |  |  | 1114 | 7
|  |  |  | 1114.5 | 7
|  |  |  | 1115 | 7
|  |  |  | 1115.5 | 7
|  |  |  | 1116 | 7
|  |  |  | 1116.5 | 7
|  |  |  | 1117 | 7
|  |  |  | 1117.5 | 7
|  |  |  | 1118 | 7
|  |  |  | 1118.5 | 7
|  |  |  | 1119 | 7
|  |  |  | 1119.5 | 7
|  |  |  | 1120 | 7
|  |  |  | 1120.5 | 7
|  |  |  | 1121 | 7
|  |  |  | 1121.5 | 7
|  |  |  | 1122 | 7
|  |  |  | 1122.5 | 7
|  |  |  | 1123 | 7
|  |  |  | 1123.5 | 7
|  |  |  | 1124 | 7
|  |  |  | 1124.5 | 5.67538
|  |  |  | 1125 | 7
|  |  |  | 1125.5 | 7
|  |  |  | 1126 | 7
|  |  |  | 1126.5 | 5.37514
|  |  |  | 1127 | 7
|  |  |  | 1127.5 | 7
|  |  |  | 1128 | 7
|  |  |  | 1128.5 | 7
|  |  |  | 1129 | 4.93759
|  |  |  | 1129.5 | 4.96343
|  |  |  | 1130 | 5.40273
|  |  |  | 1130.5 | 7
|  |  |  | 1131 | 7
|  |  |  | 1131.5 | 7
|  |  |  | 1132 | 5.26009
|  |  |  | 1132.5 | 7
|  |  |  | 1133 | 5.14543
|  |  |  | 1133.5 | 7
|  |  |  | 1134 | 5.30839
|  |  |  | 1134.5 | 7
|  |  |  | 1135 | 5.39392
|  |  |  | 1135.5 | 5.74059
|  |  |  | 1136 | 5.2751
|  |  |  | 1136.5 | 7
|  |  |  | 1137 | 7
|  |  |  | 1137.5 | 7
|  |  |  | 1138 | 5.68114
|  |  |  | 1138.5 | 7
|  |  |  | 1139 | 7
|  |  |  | 1139.5 | 7
|  |  |  | 1140 | 4.9851
|  |  |  | 1140.5 | 4.96959
|  |  |  | 1141 | 5.04205
|  |  |  | 1141.5 | 7
|  |  |  | 1142 | 7
|  |  |  | 1142.5 | 7
|  |  |  | 1143 | 7
|  |  |  | 1143.5 | 7
|  |  |  | 1144 | 7
|  |  |  | 1144.5 | 7
|  |  |  | 1145 | 7
|  |  |  | 1145.5 | 7
|  |  |  | 1146 | 7
|  |  |  | 1146.5 | 7
|  |  |  | 1147 | 5.71548
|  |  |  | 1147.5 | 5.85286
|  |  |  | 1148 | 7
|  |  |  | 1148.5 | 7
|  |  |  | 1149 | 7
|  |  |  | 1149.5 | 5.10793
|  |  |  | 1150 | 4.80201
|  |  |  | 1150.5 | 4.6194
|  |  |  | 1151 | 4.76095
|  |  |  | 1151.5 | 4.62567
|  |  |  | 1152 | 5.07095
|  |  |  | 1152.5 | 5.1405
|  |  |  | 1153 | 7
|  |  |  | 1153.5 | 5.97405
|  |  |  | 1154 | 7
|  |  |  | 1154.5 | 7
|  |  |  | 1155 | 5.95499
|  |  |  | 1155.5 | 5.09876
|  |  |  | 1156 | 7
|  |  |  | 1156.5 | 7
|  |  |  | 1157 | 7
|  |  |  | 1157.5 | 7
|  |  |  | 1158 | 7
|  |  |  | 1158.5 | 7
|  |  |  | 1159 | 7
|  |  |  | 1159.5 | 7
|  |  |  | 1160 | 7
|  |  |  | 1160.5 | 5.94103
|  |  |  | 1161 | 7
|  |  |  | 1161.5 | 7
|  |  |  | 1162 | 5.35477
|  |  |  | 1162.5 | 6.60526
|  |  |  | 1163 | 7
|  |  |  | 1163.5 | 7
|  |  |  | 1164 | 7
|  |  |  | 1164.5 | 5.87268
|  |  |  | 1165 | 6.78779
|  |  |  | 1165.5 | 7
|  |  |  | 1166 | 7
|  |  |  | 1166.5 | 7
|  |  |  | 1167 | 7
|  |  |  | 1167.5 | 4.73176
|  |  |  | 1168 | 4.80088
|  |  |  | 1168.5 | 5.03604
|  |  |  | 1169 | 5.31931
|  |  |  | 1169.5 | 4.84354
|  |  |  | 1170 | 4.73686
|  |  |  | 1170.5 | 4.80848
|  |  |  | 1171 | 5.84074
|  |  |  | 1171.5 | 7
|  |  |  | 1172 | 7
|  |  |  | 1172.5 | 7
|  |  |  | 1173 | 4.97576
|  |  |  | 1173.5 | 4.74422
|  |  |  | 1174 | 4.6771
|  |  |  | 1174.5 | 5.06267
|  |  |  | 1175 | 5.4762
|  |  |  | 1175.5 | 5.08265
|  |  |  | 1176 | 4.83378
|  |  |  | 1176.5 | 4.98531
|  |  |  | 1177 | 5.30347
|  |  |  | 1177.5 | 5.106
|  |  |  | 1178 | 4.62168
|  |  |  | 1178.5 | 4.68566
|  |  |  | 1179 | 4.72097
|  |  |  | 1179.5 | 4.74783
|  |  |  | 1180 | 4.8906
|  |  |  | 1180.5 | 4.69273
|  |  |  | 1181 | 5.1096
|  |  |  | 1181.5 | 4.68343
|  |  |  | 1182 | 4.81844
|  |  |  | 1182.5 | 4.7526
|  |  |  | 1183 | 4.8183
|  |  |  | 1183.5 | 4.85595
|  |  |  | 1184 | 4.86972
|  |  |  | 1184.5 | 4.86795
|  |  |  | 1185 | 4.79335
|  |  |  | 1185.5 | 4.90234
|  |  |  | 1186 | 4.82059
|  |  |  | 1186.5 | 5.7274
|  |  |  | 1187 | 7
|  |  |  | 1187.5 | 6.79675
|  |  |  | 1188 | 7
|  |  |  | 1188.5 | 5.08013
|  |  |  | 1189 | 5.38364
|  |  |  | 1189.5 | 5.05179
|  |  |  | 1190 | 5.05475
|  |  |  | 1190.5 | 5.04391
|  |  |  | 1191 | 4.88127
|  |  |  | 1191.5 | 4.88206
|  |  |  | 1192 | 4.67482
|  |  |  | 1192.5 | 4.50109
|  |  |  | 1193 | 4.55974
|  |  |  | 1193.5 | 4.54657
|  |  |  | 1194 | 4.54168
|  |  |  | 1194.5 | 4.45993
|  |  |  | 1195 | 4.42062
|  |  |  | 1195.5 | 4.34764
|  |  |  | 1196 | 4.30248
|  |  |  | 1196.5 | 4.26798
|  |  |  | 1197 | 4.23657
|  |  |  | 1197.5 | 4.1857
|  |  |  | 1198 | 4.24449
|  |  |  | 1198.5 | 4.28523
|  |  |  | 1199 | 4.21675
|  |  |  | 1199.5 | 4.2246
|  |  |  | 1200 | 4.19547
|  |  |  | 1200.5 | 4.23035
|  |  |  | 1201 | 4.29487
|  |  |  | 1201.5 | 4.28527
|  |  |  | 1202 | 4.3851
|  |  |  | 1202.5 | 4.22694
|  |  |  | 1203 | 4.22866
|  |  |  | 1203.5 | 4.16533
|  |  |  | 1204 | 4.14754
|  |  |  | 1204.5 | 4.17477
|  |  |  | 1205 | 4.14043
|  |  |  | 1205.5 | 4.17068
|  |  |  | 1206 | 4.17028
|  |  |  | 1206.5 | 4.22507
|  |  |  | 1207 | 4.27155
|  |  |  | 1207.5 | 4.32976
|  |  |  | 1208 | 4.46321
|  |  |  | 1208.5 | 4.44263
|  |  |  | 1209 | 4.62221
|  |  |  | 1209.5 | 4.73544
|  |  |  | 1210 | 5.15914
|  |  |  | 1210.5 | 4.84215
|  |  |  | 1211 | 4.90369
|  |  |  | 1211.5 | 5.32873
|  |  |  | 1212 | 5.61634
|  |  |  | 1212.5 | 4.99966
|  |  |  | 1213 | 4.58586
|  |  |  | 1213.5 | 4.62517
|  |  |  | 1214 | 4.97587
|  |  |  | 1214.5 | 7
|  |  |  | 1215 | 5.54913
|  |  |  | 1215.5 | 5.38422
|  |  |  | 1216 | 5.86737
|  |  |  | 1216.5 | 7
|  |  |  | 1217 | 7
|  |  |  | 1217.5 | 5.33931
|  |  |  | 1218 | 4.80703
|  |  |  | 1218.5 | 4.72271
|  |  |  | 1219 | 4.84771
|  |  |  | 1219.5 | 4.56681
|  |  |  | 1220 | 4.80413
|  |  |  | 1220.5 | 4.61444
|  |  |  | 1221 | 4.59572
|  |  |  | 1221.5 | 4.45365
|  |  |  | 1222 | 4.49513
|  |  |  | 1222.5 | 4.59824
|  |  |  | 1223 | 4.65047
|  |  |  | 1223.5 | 4.68312
|  |  |  | 1224 | 4.5526
|  |  |  | 1224.5 | 4.47889
|  |  |  | 1225 | 4.28083
|  |  |  | 1225.5 | 4.1659
|  |  |  | 1226 | 4.06911
|  |  |  | 1226.5 | 4.05582
|  |  |  | 1227 | 4.0967
|  |  |  | 1227.5 | 4.16654
|  |  |  | 1228 | 4.17369
|  |  |  | 1228.5 | 4.13183
|  |  |  | 1229 | 4.08122
|  |  |  | 1229.5 | 4.11981
|  |  |  | 1230 | 4.12573
|  |  |  | 1230.5 | 4.15021
|  |  |  | 1231 | 4.17355
|  |  |  | 1231.5 | 4.2173
|  |  |  | 1232 | 4.30771
|  |  |  | 1232.5 | 4.36583
|  |  |  | 1233 | 4.64823
|  |  |  | 1233.5 | 4.96365
|  |  |  | 1234 | 7
|  |  |  | 1234.5 | 7
|  |  |  | 1235 | 5.74773
|  |  |  | 1235.5 | 4.88131
|  |  |  | 1236 | 4.82683
|  |  |  | 1236.5 | 4.98662
|  |  |  | 1237 | 7
|  |  |  | 1237.5 | 7
|  |  |  | 1238 | 7
|  |  |  | 1238.5 | 7
|  |  |  | 1239 | 6.42146
|  |  |  | 1239.5 | 7
|  |  |  | 1240 | 7
|  |  |  | 1240.5 | 7
|  |  |  | 1241 | 5.04723
|  |  |  | 1241.5 | 5.64561
|  |  |  | 1242 | 5.16564
|  |  |  | 1242.5 | 7
|  |  |  | 1243 | 7
|  |  |  | 1243.5 | 7
|  |  |  | 1244 | 5.64709
|  |  |  | 1244.5 | 7
|  |  |  | 1245 | 7
|  |  |  | 1245.5 | 7
|  |  |  | 1246 | 7
|  |  |  | 1246.5 | 7
|  |  |  | 1247 | 7
|  |  |  | 1247.5 | 7
|  |  |  | 1248 | 7
|  |  |  | 1248.5 | 6.14912
|  |  |  | 1249 | 5.29145
|  |  |  | 1249.5 | 7
|  |  |  | 1250 | 7
|  |  |  | 1250.5 | 6.16838
|  |  |  | 1251 | 4.96647
|  |  |  | 1251.5 | 4.69519
|  |  |  | 1252 | 4.91886
|  |  |  | 1252.5 | 4.97792
|  |  |  | 1253 | 5.47208
|  |  |  | 1253.5 | 5.34894
|  |  |  | 1254 | 7
|  |  |  | 1254.5 | 5.97884
|  |  |  | 1255 | 7
|  |  |  | 1255.5 | 7
|  |  |  | 1256 | 7
|  |  |  | 1256.5 | 5.12041
|  |  |  | 1257 | 5.57422
|  |  |  | 1257.5 | 4.98002
|  |  |  | 1258 | 5.309
|  |  |  | 1258.5 | 5.18941
|  |  |  | 1259 | 7
|  |  |  | 1259.5 | 7
|  |  |  | 1260 | 7
|  |  |  | 1260.5 | 7
|  |  |  | 1261 | 7
|  |  |  | 1261.5 | 5.15842
|  |  |  | 1262 | 5.23934
|  |  |  | 1262.5 | 4.78078
|  |  |  | 1263 | 5.00738
|  |  |  | 1263.5 | 4.73997
|  |  |  | 1264 | 4.67193
|  |  |  | 1264.5 | 4.43735
|  |  |  | 1265 | 4.36994
|  |  |  | 1265.5 | 4.31484
|  |  |  | 1266 | 4.30676
|  |  |  | 1266.5 | 4.14145
|  |  |  | 1267 | 4.04297
|  |  |  | 1267.5 | 4.01723
|  |  |  | 1268 | 4.06615
|  |  |  | 1268.5 | 4.13604
|  |  |  | 1269 | 4.21582
|  |  |  | 1269.5 | 4.30099
|  |  |  | 1270 | 4.48527
|  |  |  | 1270.5 | 4.70263
|  |  |  | 1271 | 5.10721
|  |  |  | 1271.5 | 7
|  |  |  | 1272 | 5.3932
|  |  |  | 1272.5 | 5.02626
|  |  |  | 1273 | 4.82802
|  |  |  | 1273.5 | 4.87197
|  |  |  | 1274 | 4.98279
|  |  |  | 1274.5 | 4.86383
|  |  |  | 1275 | 5.04853
|  |  |  | 1275.5 | 5.65393
|  |  |  | 1276 | 7
|  |  |  | 1276.5 | 7
|  |  |  | 1277 | 5.22466
|  |  |  | 1277.5 | 4.65808
|  |  |  | 1278 | 4.81731
|  |  |  | 1278.5 | 5.05872
|  |  |  | 1279 | 7
|  |  |  | 1279.5 | 4.69553
|  |  |  | 1280 | 4.72084
|  |  |  | 1280.5 | 4.53822
|  |  |  | 1281 | 4.56662
|  |  |  | 1281.5 | 4.46774
|  |  |  | 1282 | 4.43613
|  |  |  | 1282.5 | 4.53496
|  |  |  | 1283 | 4.49934
|  |  |  | 1283.5 | 4.50711
|  |  |  | 1284 | 4.7869
|  |  |  | 1284.5 | 6.06385
|  |  |  | 1285 | 7
|  |  |  | 1285.5 | 7
|  |  |  | 1286 | 7
|  |  |  | 1286.5 | 7
|  |  |  | 1287 | 5.04908
|  |  |  | 1287.5 | 4.88959
|  |  |  | 1288 | 4.99516
|  |  |  | 1288.5 | 7
|  |  |  | 1289 | 7
|  |  |  | 1289.5 | 7
|  |  |  | 1290 | 5.68781
|  |  |  | 1290.5 | 5.85808
|  |  |  | 1291 | 5.11098
|  |  |  | 1291.5 | 6.0174
|  |  |  | 1292 | 6.19851
|  |  |  | 1292.5 | 7
|  |  |  | 1293 | 5.05388
|  |  |  | 1293.5 | 4.75123
|  |  |  | 1294 | 4.67216
|  |  |  | 1294.5 | 5.06405
|  |  |  | 1295 | 5.34679
|  |  |  | 1295.5 | 7
|  |  |  | 1296 | 5.18262
|  |  |  | 1296.5 | 4.85088
|  |  |  | 1297 | 4.82371
|  |  |  | 1297.5 | 4.67826
|  |  |  | 1298 | 5.22401
|  |  |  | 1298.5 | 5.2671
|  |  |  | 1299 | 7
|  |  |  | 1299.5 | 7
|  |  |  | 1300 | 5.23061
|  |  |  | 1300.5 | 5.45506
|  |  |  | 1301 | 4.75688
|  |  |  | 1301.5 | 4.84111
|  |  |  | 1302 | 4.92609
|  |  |  | 1302.5 | 5.60637
|  |  |  | 1303 | 7
|  |  |  | 1303.5 | 7
|  |  |  | 1304 | 7
|  |  |  | 1304.5 | 7
|  |  |  | 1305 | 7
|  |  |  | 1305.5 | 7
|  |  |  | 1306 | 7
|  |  |  | 1306.5 | 7
|  |  |  | 1307 | 7
|  |  |  | 1307.5 | 7
|  |  |  | 1308 | 7
|  |  |  | 1308.5 | 6.19029
|  |  |  | 1309 | 7
|  |  |  | 1309.5 | 7
|  |  |  | 1310 | 5.01053
|  |  |  | 1310.5 | 4.95216
|  |  |  | 1311 | 4.68584
|  |  |  | 1311.5 | 4.72915
|  |  |  | 1312 | 4.60305
|  |  |  | 1312.5 | 4.6007
|  |  |  | 1313 | 4.85346
|  |  |  | 1313.5 | 5.48546
|  |  |  | 1314 | 5.08094
|  |  |  | 1314.5 | 5.01335
|  |  |  | 1315 | 4.63893
|  |  |  | 1315.5 | 4.94594
|  |  |  | 1316 | 4.57277
|  |  |  | 1316.5 | 4.95021
|  |  |  | 1317 | 4.88067
|  |  |  | 1317.5 | 7
|  |  |  | 1318 | 7
|  |  |  | 1318.5 | 5.40814
|  |  |  | 1319 | 5.58098
|  |  |  | 1319.5 | 7
|  |  |  | 1320 | 7
|  |  |  | 1320.5 | 7
|  |  |  | 1321 | 7
|  |  |  | 1321.5 | 5.23415
|  |  |  | 1322 | 5.60442
|  |  |  | 1322.5 | 5.23514
|  |  |  | 1323 | 7
|  |  |  | 1323.5 | 7
|  |  |  | 1324 | 7
|  |  |  | 1324.5 | 4.99791
|  |  |  | 1325 | 7
|  |  |  | 1325.5 | 5.15009
|  |  |  | 1326 | 7
|  |  |  | 1326.5 | 5.94815
|  |  |  | 1327 | 5.73589
|  |  |  | 1327.5 | 7
|  |  |  | 1328 | 5.40893
|  |  |  | 1328.5 | 7
|  |  |  | 1329 | 7
|  |  |  | 1329.5 | 7
|  |  |  | 1330 | 7
|  |  |  | 1330.5 | 7
|  |  |  | 1331 | 7
|  |  |  | 1331.5 | 5.24927
|  |  |  | 1332 | 5.06993
|  |  |  | 1332.5 | 7
|  |  |  | 1333 | 7
|  |  |  | 1333.5 | 5.51929
|  |  |  | 1334 | 4.90113
|  |  |  | 1334.5 | 5.3888
|  |  |  | 1335 | 5.16679
|  |  |  | 1335.5 | 7
|  |  |  | 1336 | 7
|  |  |  | 1336.5 | 7
|  |  |  | 1337 | 7
|  |  |  | 1337.5 | 7
|  |  |  | 1338 | 7
|  |  |  | 1338.5 | 7
|  |  |  | 1339 | 5.39919
|  |  |  | 1339.5 | 5.37958
|  |  |  | 1340 | 4.88777
|  |  |  | 1340.5 | 5.00952
|  |  |  | 1341 | 5.15361
|  |  |  | 1341.5 | 7
|  |  |  | 1342 | 7
|  |  |  | 1342.5 | 7
|  |  |  | 1343 | 5.24501
|  |  |  | 1343.5 | 5.37435
|  |  |  | 1344 | 5.07277
|  |  |  | 1344.5 | 7
|  |  |  | 1345 | 7
|  |  |  | 1345.5 | 7
|  |  |  | 1346 | 5.34081
|  |  |  | 1346.5 | 5.08718
|  |  |  | 1347 | 5.17345
|  |  |  | 1347.5 | 5.81634
|  |  |  | 1348 | 7
|  |  |  | 1348.5 | 7
|  |  |  | 1349 | 5.45766
|  |  |  | 1349.5 | 5.12913
|  |  |  | 1350 | 6.30034
|  |  |  | 1350.5 | 5.69992
|  |  |  | 1351 | 5.29401
|  |  |  | 1351.5 | 4.75133
|  |  |  | 1352 | 4.86809
|  |  |  | 1352.5 | 4.75233
|  |  |  | 1353 | 5.03711
|  |  |  | 1353.5 | 5.13213
|  |  |  | 1354 | 4.92085
|  |  |  | 1354.5 | 4.6454
|  |  |  | 1355 | 4.39061
|  |  |  | 1355.5 | 4.44704
|  |  |  | 1356 | 4.31301
|  |  |  | 1356.5 | 4.3532
|  |  |  | 1357 | 4.29281
|  |  |  | 1357.5 | 4.33249
|  |  |  | 1358 | 4.32432
|  |  |  | 1358.5 | 4.33968
|  |  |  | 1359 | 4.45709
|  |  |  | 1359.5 | 4.65064
|  |  |  | 1360 | 4.62178
|  |  |  | 1360.5 | 4.6864
|  |  |  | 1361 | 4.70899
|  |  |  | 1361.5 | 5.01447
|  |  |  | 1362 | 5.06511
|  |  |  | 1362.5 | 4.86496
|  |  |  | 1363 | 5.58154
|  |  |  | 1363.5 | 5.32278
|  |  |  | 1364 | 5.35013
|  |  |  | 1364.5 | 4.64125
|  |  |  | 1365 | 4.69701
|  |  |  | 1365.5 | 4.61631
|  |  |  | 1366 | 4.75763
|  |  |  | 1366.5 | 4.63484
|  |  |  | 1367 | 4.57619
|  |  |  | 1367.5 | 4.43247
|  |  |  | 1368 | 4.2699
|  |  |  | 1368.5 | 4.16672
|  |  |  | 1369 | 4.12212
|  |  |  | 1369.5 | 4.10551
|  |  |  | 1370 | 4.08069
|  |  |  | 1370.5 | 4.01232
|  |  |  | 1371 | 3.99654
|  |  |  | 1371.5 | 3.99014
|  |  |  | 1372 | 4.03194
|  |  |  | 1372.5 | 4.07211
|  |  |  | 1373 | 4.13079
|  |  |  | 1373.5 | 4.11699
|  |  |  | 1374 | 4.13217
|  |  |  | 1374.5 | 4.1728
|  |  |  | 1375 | 4.34237
|  |  |  | 1375.5 | 4.41204
|  |  |  | 1376 | 4.50184
|  |  |  | 1376.5 | 4.58662
|  |  |  | 1377 | 4.57888
|  |  |  | 1377.5 | 4.7998
|  |  |  | 1378 | 4.96277
|  |  |  | 1378.5 | 5.03848
|  |  |  | 1379 | 4.60807
|  |  |  | 1379.5 | 4.35833
|  |  |  | 1380 | 4.4368
|  |  |  | 1380.5 | 4.58519
|  |  |  | 1381 | 4.75402
|  |  |  | 1381.5 | 4.48089
|  |  |  | 1382 | 4.2989
|  |  |  | 1382.5 | 4.27219
|  |  |  | 1383 | 4.39785
|  |  |  | 1383.5 | 4.418
|  |  |  | 1384 | 4.41554
|  |  |  | 1384.5 | 4.334
|  |  |  | 1385 | 4.35946
|  |  |  | 1385.5 | 4.33392
|  |  |  | 1386 | 4.30761
|  |  |  | 1386.5 | 4.32038
|  |  |  | 1387 | 4.39323
|  |  |  | 1387.5 | 4.45519
|  |  |  | 1388 | 4.40199
|  |  |  | 1388.5 | 4.43774
|  |  |  | 1389 | 4.53893
|  |  |  | 1389.5 | 4.93303
|  |  |  | 1390 | 4.87718
|  |  |  | 1390.5 | 5.25605
|  |  |  | 1391 | 4.83186
|  |  |  | 1391.5 | 5.31416
|  |  |  | 1392 | 4.86486
|  |  |  | 1392.5 | 4.82654
|  |  |  | 1393 | 4.57259
|  |  |  | 1393.5 | 4.58889
|  |  |  | 1394 | 4.99753
|  |  |  | 1394.5 | 5.47505
|  |  |  | 1395 | 5.31221
|  |  |  | 1395.5 | 5.05986
|  |  |  | 1396 | 5.48623
|  |  |  | 1396.5 | 7
|  |  |  | 1397 | 7
|  |  |  | 1397.5 | 7
|  |  |  | 1398 | 7
|  |  |  | 1398.5 | 7
|  |  |  | 1399 | 7
|  |  |  | 1399.5 | 6.07155
|  |  |  | 1400 | 7
|  |  |  | 1400.5 | 5.30113
|  |  |  | 1401 | 6.26898
|  |  |  | 1401.5 | 7
|  |  |  | 1402 | 7
|  |  |  | 1402.5 | 7
|  |  |  | 1403 | 7
|  |  |  | 1403.5 | 7
|  |  |  | 1404 | 5.39221
|  |  |  | 1404.5 | 4.79725
|  |  |  | 1405 | 5.11999
|  |  |  | 1405.5 | 7
|  |  |  | 1406 | 7
|  |  |  | 1406.5 | 5.80941
|  |  |  | 1407 | 4.74139
|  |  |  | 1407.5 | 4.74661
|  |  |  | 1408 | 4.57342
|  |  |  | 1408.5 | 5.06221
|  |  |  | 1409 | 5.0911
|  |  |  | 1409.5 | 6.1291
|  |  |  | 1410 | 4.90577
|  |  |  | 1410.5 | 5.35537
|  |  |  | 1411 | 5.22793
|  |  |  | 1411.5 | 5.4194
|  |  |  | 1412 | 4.82288
|  |  |  | 1412.5 | 4.95431
|  |  |  | 1413 | 4.96603
|  |  |  | 1413.5 | 5.03355
|  |  |  | 1414 | 4.8341
|  |  |  | 1414.5 | 4.85157
|  |  |  | 1415 | 4.93725