## Sheet1
W | STD_SILICE_18C6_250 | STD_SILICE_18C6_BA_250 | STD_SILICE_18C6_BA_CONC_250 | STD_SILICE_FBI_250 | STD_SILICE_FBI_BA_250 | STD_SILICE_FBI_BA_CONC_250+[PaperJones3_experiments.xlsx]CONDICIONES!$G:$N | STD_SILICE_FBI_CONC_250 | Silice
306 | 19.15837 | 29.26686 | 21.71287 | 15.92822 | 22.22359 | 14.53484 | 11.24891 | 12.62134171
307.07 | 18.6417 | 28.7569 | 21.14726 | 15.62829 | 21.97104 | 14.23503 | 11.01403 | 12.38976479
308 | 18.18295 | 28.30943 | 20.65481 | 15.38176 | 21.75591 | 13.96212 | 10.81546 | 12.18848419
309.07 | 17.74599 | 27.82051 | 20.19585 | 15.13575 | 21.50562 | 13.71066 | 10.59612 | 12.01143456
310 | 17.33634 | 27.3595 | 19.74712 | 14.90017 | 21.26265 | 13.49473 | 10.42844 | 11.78809929
311.07 | 16.95448 | 26.88578 | 19.29811 | 14.66244 | 20.97869 | 13.29845 | 10.23243 | 11.55625725
312 | 16.53746 | 26.44928 | 18.88964 | 14.41837 | 20.6869 | 13.07222 | 10.06185 | 11.33874035
313.07 | 16.11483 | 25.93791 | 18.41409 | 14.15534 | 20.37988 | 12.85102 | 9.874276 | 11.12062359
314 | 15.27971 | 24.80494 | 17.83767 | 13.82635 | 19.97117 | 12.5506 | 9.642651 | 10.62180233
315.07 | 14.44352 | 23.60287 | 16.92069 | 13.14288 | 19.09503 | 11.99442 | 9.171836 | 10.11593819
316 | 13.62577 | 22.4091 | 16.03584 | 12.47346 | 18.23149 | 11.43221 | 8.716084 | 9.601243019
317.07 | 12.84706 | 21.21956 | 15.14696 | 11.79821 | 17.36531 | 10.88429 | 8.279633 | 9.115605354
318 | 12.07613 | 20.10938 | 14.33377 | 11.18101 | 16.59279 | 10.38804 | 7.862125 | 8.664411545
319.07 | 11.335 | 19.07062 | 13.53143 | 10.54132 | 15.83317 | 9.869765 | 7.4497 | 8.227331161
320 | 10.65868 | 18.06122 | 12.77701 | 9.937686 | 15.14544 | 9.406747 | 7.056792 | 7.770111084
321.07 | 10.00801 | 17.14785 | 12.02906 | 9.354206 | 14.45787 | 8.958362 | 6.675677 | 7.333741188
322 | 9.397569 | 16.30429 | 11.35533 | 8.813927 | 13.84467 | 8.549443 | 6.329889 | 6.914909363
323.07 | 8.820899 | 15.46996 | 10.73744 | 8.268863 | 13.25451 | 8.170452 | 5.965463 | 6.561402321
324 | 8.325571 | 14.76136 | 10.19883 | 7.809827 | 12.76719 | 7.840791 | 5.652254 | 6.244646072
325.07 | 7.888923 | 14.12857 | 9.749244 | 7.419356 | 12.37837 | 7.579463 | 5.394914 | 5.98808527
326 | 7.550396 | 13.70574 | 9.426632 | 7.113547 | 12.07789 | 7.385458 | 5.199455 | 5.795990467
327.07 | 7.65657 | 14.01751 | 9.252687 | 6.937041 | 11.97276 | 7.361142 | 5.120708 | 5.921424866
328 | 7.859206 | 14.52603 | 9.51942 | 7.180599 | 12.45391 | 7.629227 | 5.294417 | 6.134402752
329.07 | 8.173779 | 15.25314 | 9.936876 | 7.507125 | 13.13918 | 8.034161 | 5.542005 | 6.47098875
330 | 8.573538 | 16.15025 | 10.39958 | 7.91502 | 13.94767 | 8.483212 | 5.812569 | 6.848469257
331.07 | 8.992913 | 17.24189 | 10.92831 | 8.362217 | 14.90184 | 8.944917 | 6.105735 | 7.303708553
332 | 9.464226 | 18.36254 | 11.47478 | 8.815556 | 15.88887 | 9.439097 | 6.404322 | 7.783463001
333.07 | 9.892964 | 19.51399 | 12.04093 | 9.267755 | 16.94297 | 9.961216 | 6.696197 | 8.285165787
334 | 10.30882 | 20.57232 | 12.54175 | 9.709551 | 17.92164 | 10.44418 | 6.956584 | 8.755208969
335.07 | 10.64924 | 21.45474 | 12.95821 | 10.09179 | 18.78132 | 10.90698 | 7.176572 | 9.163597107
336 | 10.91774 | 22.18988 | 13.31633 | 10.40087 | 19.53134 | 11.28202 | 7.387548 | 9.497700691
337.07 | 11.09056 | 22.74438 | 13.56096 | 10.64155 | 20.07557 | 11.61994 | 7.562815 | 9.728185654
338 | 11.17998 | 23.0948 | 13.64975 | 10.79306 | 20.39786 | 11.8629 | 7.650619 | 9.856425285
339.07 | 11.16596 | 23.13077 | 13.5879 | 10.81358 | 20.54565 | 12.01605 | 7.643127 | 9.892436981
340 | 11.03493 | 22.96609 | 13.40455 | 10.72393 | 20.44819 | 12.0484 | 7.553294 | 9.800915718
341.07 | 10.76926 | 22.49829 | 13.06291 | 10.52723 | 20.10884 | 11.99393 | 7.401186 | 9.586831093
342 | 10.37509 | 21.75452 | 12.58092 | 10.22659 | 19.55268 | 11.81276 | 7.182942 | 9.252408028
343.07 | 9.845632 | 20.77596 | 11.9907 | 9.818347 | 18.75223 | 11.56026 | 6.882849 | 8.836288452
344 | 9.312082 | 19.62115 | 11.35217 | 9.385919 | 17.84969 | 11.30954 | 6.59641 | 8.363092422
345.07 | 8.768132 | 18.46836 | 10.6867 | 8.961483 | 16.90981 | 11.02975 | 6.300994 | 7.877525806
346 | 8.299867 | 17.39498 | 10.12074 | 8.616961 | 16.00543 | 10.80056 | 6.074175 | 7.428946495
347.07 | 7.949648 | 16.49709 | 9.68276 | 8.325585 | 15.22859 | 10.65565 | 5.892895 | 7.035793781
348 | 7.715242 | 15.90145 | 9.431618 | 8.157179 | 14.72629 | 10.61451 | 5.837036 | 6.748899937
349.07 | 7.608628 | 15.59801 | 9.274479 | 8.142036 | 14.39688 | 10.7029 | 5.801824 | 6.599678993
350 | 7.650135 | 15.54734 | 9.287398 | 8.234996 | 14.34574 | 10.88348 | 5.854351 | 6.576454639
351.06 | 7.793777 | 15.7338 | 9.483494 | 8.441643 | 14.5183 | 11.16015 | 6.008951 | 6.667737484
351.96 | 8.043179 | 16.23392 | 9.722898 | 8.738013 | 14.82167 | 11.5101 | 6.229272 | 6.85713625
353.03 | 8.404305 | 16.87247 | 10.26325 | 9.272706 | 15.48582 | 12.08363 | 6.585769 | 7.153597355
353.93 | 8.848733 | 17.70183 | 10.68573 | 9.71119 | 16.07248 | 12.56345 | 6.888813 | 7.509810448
355 | 9.304036 | 18.59054 | 11.29126 | 10.33846 | 16.88302 | 13.23508 | 7.297617 | 7.860714436
356.06 | 9.757025 | 19.45529 | 11.81196 | 10.85169 | 17.59716 | 13.81662 | 7.667789 | 8.21149826
356.96 | 10.1634 | 20.14968 | 12.18742 | 11.24433 | 18.13615 | 14.26834 | 7.933409 | 8.512182236
358.03 | 10.47039 | 20.71296 | 12.58643 | 11.7017 | 18.69058 | 14.78816 | 8.233172 | 8.727643967
358.93 | 10.66297 | 21.07318 | 12.78563 | 11.93408 | 18.9904 | 15.09121 | 8.382262 | 8.870344162
360 | 10.75829 | 21.25861 | 12.94968 | 12.14658 | 19.21967 | 15.36649 | 8.534356 | 8.962203026
361.07 | 10.81843 | 21.30741 | 12.96878 | 12.2467 | 19.27219 | 15.50764 | 8.568972 | 9.002270699
362 | 10.80557 | 21.20667 | 12.94813 | 12.2524 | 19.22797 | 15.61009 | 8.593672 | 8.962060928
363.07 | 10.71875 | 21.00521 | 12.86072 | 12.21009 | 19.11044 | 15.62605 | 8.548252 | 8.880096436
364 | 10.60182 | 20.732 | 12.70074 | 12.11473 | 18.88366 | 15.60795 | 8.457906 | 8.744450569
365.07 | 10.45795 | 20.33773 | 12.52387 | 11.93146 | 18.57817 | 15.50718 | 8.302017 | 8.567970276
366 | 10.24219 | 19.88295 | 12.26061 | 11.71649 | 18.21343 | 15.36674 | 8.114415 | 8.344408035
367.07 | 10.04248 | 19.39552 | 12.04007 | 11.49948 | 17.83066 | 15.20608 | 7.911392 | 8.125814438
368 | 9.880304 | 18.97789 | 11.88704 | 11.30433 | 17.52839 | 15.10013 | 7.752349 | 7.94401741
369.07 | 9.855648 | 18.69053 | 11.85012 | 11.17235 | 17.29413 | 15.01617 | 7.610712 | 7.793342113
370 | 9.97599 | 18.67695 | 12.00271 | 11.11123 | 17.18505 | 15.02778 | 7.542281 | 7.692061424
371.06 | 10.24725 | 18.79914 | 12.34549 | 11.1109 | 17.19649 | 15.10012 | 7.505674 | 7.666563511
371.96 | 10.73447 | 19.1823 | 12.80762 | 11.17933 | 17.3082 | 15.2077 | 7.531805 | 7.677614689
373.03 | 11.43289 | 19.77883 | 13.70768 | 11.28898 | 17.52704 | 15.49671 | 7.56459 | 7.720186234
373.93 | 12.35252 | 20.59854 | 14.66269 | 11.38551 | 17.73345 | 15.76073 | 7.616732 | 7.753211498
375 | 13.59402 | 21.69004 | 16.44931 | 11.57465 | 18.09731 | 16.12658 | 7.676706 | 7.817577362
376.06 | 15.1375 | 23.15914 | 18.4362 | 11.7283 | 18.46158 | 16.52137 | 7.74737 | 7.898841381
376.96 | 17.04117 | 25.0935 | 20.60324 | 11.85694 | 18.90153 | 16.89385 | 7.814902 | 7.999618053
378.03 | 19.32346 | 27.50576 | 24.48604 | 12.05583 | 19.59918 | 17.51826 | 7.939796 | 8.138918877
378.93 | 22.08276 | 30.6192 | 28.08534 | 12.21217 | 20.23798 | 18.05142 | 8.055696 | 8.305001259
380 | 25.22701 | 34.29587 | 33.98254 | 12.42597 | 21.25913 | 18.89773 | 8.187897 | 8.493524551
381.07 | 28.76017 | 38.65827 | 40.20512 | 12.61698 | 22.31252 | 19.76509 | 8.286622 | 8.689273834
382 | 32.60521 | 43.55907 | 47.18048 | 12.80671 | 23.58921 | 20.71376 | 8.368437 | 8.933021545
383.07 | 36.81787 | 49.16034 | 55.53406 | 13.05594 | 25.22637 | 21.89486 | 8.464054 | 9.247594833
384 | 41.63896 | 55.87785 | 64.7772 | 13.36133 | 27.17312 | 23.3035 | 8.605607 | 9.678549767
385.07 | 46.82891 | 63.33149 | 75.95515 | 13.78732 | 29.76875 | 25.1246 | 8.7775 | 10.25344372
386 | 52.24453 | 71.27666 | 87.71028 | 14.2768 | 32.70587 | 27.15553 | 8.999962 | 10.90638447
387.07 | 57.86943 | 79.61546 | 100.4851 | 14.84266 | 35.99231 | 29.5214 | 9.259191 | 11.65277195
388 | 63.46607 | 87.97867 | 113.664 | 15.39735 | 39.4256 | 32.08496 | 9.514322 | 12.42708302
389.07 | 69.15405 | 96.13413 | 127.7126 | 15.98575 | 43.13191 | 34.99549 | 9.763238 | 13.19750977
390 | 74.66367 | 103.8319 | 141.5313 | 16.53326 | 46.76826 | 38.02381 | 9.985463 | 13.91477108
391.06 | 79.98618 | 110.9765 | 155.4355 | 17.05241 | 50.43275 | 41.31898 | 10.18249 | 14.56116581
391.96 | 85.09509 | 117.2416 | 166.9912 | 17.45406 | 53.42853 | 44.22522 | 10.30627 | 15.13943005
393.03 | 90.0183 | 122.6621 | 182.2584 | 17.89781 | 57.40678 | 48.40845 | 10.50082 | 15.62954521
393.93 | 94.83236 | 126.9768 | 193.0535 | 18.21388 | 60.19722 | 51.56057 | 10.64029 | 16.0152626
395 | 99.60975 | 130.3582 | 207.0981 | 18.57263 | 63.61264 | 56.07809 | 10.83321 | 16.26770592
396.06 | 104.3527 | 132.6803 | 218.5106 | 18.77754 | 66.16704 | 60.12522 | 10.99587 | 16.36247063
396.96 | 108.8752 | 133.6676 | 227.7677 | 18.8845 | 68.09669 | 63.58525 | 11.09389 | 16.26265144
398.03 | 113.307 | 133.6105 | 238.875 | 18.83571 | 69.82735 | 68.18937 | 11.16281 | 15.96665859
398.93 | 117.9529 | 132.7548 | 246.6337 | 18.72709 | 70.71854 | 71.56294 | 11.17414 | 15.53898525
400 | 122.6022 | 131.3483 | 256.7252 | 18.45441 | 71.56812 | 76.24986 | 11.19575 | 14.98564816
401.06 | 127.683 | 129.7056 | 265.4089 | 18.17429 | 72.00285 | 80.41615 | 11.2005 | 14.35216522
401.96 | 133.0078 | 127.9808 | 272.7756 | 17.89429 | 72.19822 | 84.06135 | 11.23104 | 13.65441608
403.03 | 138.7473 | 126.4409 | 283.369 | 17.60524 | 72.29858 | 89.26348 | 11.28357 | 12.9718132
403.93 | 144.7496 | 125.1899 | 291.2469 | 17.40344 | 72.32699 | 93.15337 | 11.32663 | 12.3160696
405 | 150.9603 | 124.3648 | 302.4229 | 17.21222 | 72.39703 | 98.71043 | 11.47795 | 11.69788742
406.06 | 157.4539 | 123.9513 | 312.8981 | 17.10977 | 72.4728 | 103.8665 | 11.62116 | 11.10633469
406.96 | 163.8146 | 124.1222 | 322.0627 | 17.05749 | 72.62074 | 108.5219 | 11.76145 | 10.5873785
408.03 | 170.0681 | 124.7557 | 334.9996 | 17.06488 | 72.98118 | 115.4047 | 12.0375 | 10.16377163
408.93 | 176.0448 | 125.9928 | 344.4485 | 17.17192 | 73.37127 | 120.6526 | 12.25663 | 9.855686188
410 | 181.703 | 127.5374 | 357.2562 | 17.47884 | 74.2221 | 128.2956 | 12.64139 | 9.689265251
411.06 | 186.948 | 129.4097 | 368.0465 | 17.93777 | 75.28169 | 135.2842 | 13.09395 | 9.618178368
411.96 | 191.5109 | 131.6453 | 377.0168 | 18.41262 | 76.37406 | 141.4836 | 13.57027 | 9.70794487
413.03 | 195.5616 | 133.9417 | 388.3618 | 19.27561 | 78.18703 | 150.3572 | 14.30431 | 9.920593262
413.93 | 198.56 | 136.1371 | 395.6744 | 19.99309 | 79.62502 | 157.1066 | 14.90806 | 10.26548576
415 | 200.624 | 138.0862 | 403.934 | 21.10821 | 81.8306 | 166.2636 | 15.80084 | 10.6923027
416.06 | 201.773 | 139.6887 | 409.0805 | 22.05601 | 83.7113 | 174.3975 | 16.62094 | 11.14537239
416.96 | 202.0502 | 140.7399 | 412.4129 | 22.8572 | 85.27524 | 181.2723 | 17.31007 | 11.59015274
418.03 | 201.3645 | 141.1484 | 414.4931 | 23.85903 | 87.21832 | 190.3871 | 18.23914 | 11.99206161
418.93 | 199.6716 | 140.8527 | 414.4178 | 24.51468 | 88.48819 | 196.9408 | 18.89569 | 12.34221268
420 | 197.1269 | 139.6587 | 411.6691 | 25.25733 | 89.82135 | 205.3441 | 19.69525 | 12.59030247
421.06 | 193.9974 | 138.0016 | 407.4445 | 25.78477 | 90.69789 | 212.1594 | 20.3115 | 12.7614975
421.96 | 190.2605 | 135.5304 | 403.0677 | 26.1185 | 91.2579 | 217.7954 | 20.81163 | 12.82928181
423.03 | 186.2014 | 132.5119 | 395.3568 | 26.38476 | 91.47668 | 225.0995 | 21.43968 | 12.77578259
423.93 | 181.9437 | 129.1751 | 388.8944 | 26.46677 | 91.42872 | 230.3452 | 21.86593 | 12.66428947
425 | 177.6096 | 125.2961 | 379.3356 | 26.51216 | 91.05276 | 236.9973 | 22.37679 | 12.45323658
426.06 | 173.3181 | 121.1928 | 370.4935 | 26.47736 | 90.4299 | 242.5248 | 22.81077 | 12.17125225
426.96 | 169.37 | 117.1115 | 362.8901 | 26.42194 | 89.80312 | 247.0887 | 23.21075 | 11.80797482
428.03 | 165.613 | 113.0822 | 352.876 | 26.29965 | 88.66314 | 253.2901 | 23.78866 | 11.41867447
428.93 | 162.1696 | 109.1485 | 345.9677 | 26.23672 | 87.84019 | 257.6645 | 24.24502 | 11.00273705
430 | 159.1327 | 105.4754 | 337.1127 | 26.28455 | 86.65283 | 263.8929 | 25.0214 | 10.62058926
431.04 | 156.5983 | 102.099 | 330.2627 | 26.44787 | 85.75468 | 269.4009 | 25.80109 | 10.27724266
431.94 | 154.5704 | 99.32757 | 324.7902 | 26.73423 | 85.09485 | 274.327 | 26.60614 | 10.02697849
432.98 | 153.2248 | 97.20438 | 319.7169 | 27.20535 | 84.50879 | 280.3209 | 27.7008 | 9.888321877
434.02 | 152.0715 | 95.3921 | 314.9045 | 28.02399 | 84.11482 | 287.4026 | 29.12684 | 9.829646111
435.07 | 151.3795 | 93.94317 | 311.2122 | 28.94873 | 83.96796 | 293.9914 | 30.56343 | 9.812392235
435.97 | 150.712 | 92.90012 | 308.4424 | 29.8525 | 83.93873 | 299.653 | 31.89318 | 9.854717255
437.01 | 150.0285 | 92.02084 | 305.4035 | 31.18326 | 84.03114 | 307.4915 | 33.88209 | 9.968759537
438.05 | 149.4358 | 91.44456 | 302.8605 | 32.43911 | 84.22675 | 314.4566 | 35.70304 | 10.09980488
438.95 | 148.868 | 91.07511 | 300.8366 | 33.60085 | 84.48216 | 320.6576 | 37.35714 | 10.30298424
440 | 148.1366 | 90.67341 | 298.3996 | 35.27897 | 84.97794 | 329.106 | 39.74061 | 10.52877998
441.06 | 147.3467 | 90.26852 | 295.8923 | 36.86767 | 85.48244 | 336.5636 | 41.95173 | 10.77783203
441.96 | 146.2954 | 89.81106 | 293.5497 | 38.25679 | 85.86977 | 343.0168 | 43.88329 | 11.04248524
443.03 | 144.8703 | 89.20031 | 290.1682 | 40.13982 | 86.3965 | 351.5342 | 46.63691 | 11.22795486
443.93 | 143.2014 | 88.50734 | 287.5526 | 41.52723 | 86.72482 | 357.9056 | 48.67484 | 11.40642548
445 | 141.1359 | 87.38317 | 283.2608 | 43.45713 | 86.97717 | 366.4481 | 51.56612 | 11.51467896
446.06 | 138.7816 | 86.08762 | 278.9373 | 45.16292 | 87.0723 | 373.888 | 54.21428 | 11.57872295
446.96 | 136.2652 | 84.452 | 274.9069 | 46.60149 | 87.06549 | 380.0937 | 56.52728 | 11.55048466
448.03 | 133.4887 | 82.71367 | 269.0107 | 48.50805 | 86.86016 | 388.339 | 59.79293 | 11.51679325
448.93 | 130.6578 | 80.83984 | 264.506 | 49.94567 | 86.68845 | 394.3784 | 62.31557 | 11.46910477
450 | 127.8776 | 78.84393 | 258.0331 | 52.02187 | 86.35676 | 402.3962 | 65.91412 | 11.40811443
451.06 | 125.0964 | 76.89468 | 252.343 | 53.99938 | 86.02902 | 409.5285 | 69.25957 | 11.3594141
451.96 | 122.2651 | 74.85589 | 247.3487 | 55.76571 | 85.72109 | 415.5735 | 72.24402 | 11.27766705
453.03 | 119.6091 | 72.84969 | 240.5476 | 58.23937 | 85.16979 | 423.7729 | 76.44985 | 11.17675018
453.93 | 116.4002 | 70.49438 | 235.5585 | 60.16519 | 84.71605 | 429.789 | 79.65688 | 11.0043354
455 | 113.242 | 68.13171 | 227.6718 | 62.31057 | 83.51533 | 434.9654 | 83.5613 | 10.82664776
456.06 | 110.2964 | 65.80772 | 220.8724 | 64.23812 | 82.41634 | 439.5448 | 87.10094 | 10.66236019
456.96 | 107.4569 | 63.49313 | 215.0307 | 65.92338 | 81.43163 | 443.3904 | 90.23832 | 10.47130585
458.03 | 104.8351 | 61.354 | 207.6662 | 68.19803 | 80.12447 | 448.6031 | 94.53608 | 10.30155277
458.93 | 102.2573 | 59.17346 | 202.3139 | 69.94185 | 79.18524 | 452.5573 | 97.87959 | 10.10456944
460 | 99.79421 | 57.26748 | 195.3876 | 72.37728 | 77.87992 | 458.411 | 102.529 | 9.939768791
461.04 | 97.46146 | 55.3834 | 189.6669 | 74.52815 | 76.75415 | 463.4515 | 106.5881 | 9.759367943
461.94 | 95.1263 | 53.50521 | 184.8764 | 76.45135 | 75.75628 | 467.7845 | 110.2155 | 9.569675446
462.98 | 92.79086 | 51.70268 | 179.4181 | 78.63029 | 74.58072 | 472.9634 | 114.45 | 9.322001457
464.02 | 90.38304 | 49.74751 | 173.2099 | 80.94489 | 72.99424 | 478.6249 | 119.318 | 9.013656616
465.07 | 87.82766 | 47.7089 | 167.868 | 82.95695 | 71.5066 | 483.6022 | 123.7065 | 8.647625923
465.97 | 85.16055 | 45.6394 | 163.3019 | 84.79652 | 70.21384 | 487.8581 | 127.5051 | 8.263001442
467.01 | 83.08095 | 43.92799 | 157.4907 | 87.18141 | 68.46636 | 494.2795 | 132.7807 | 7.91090107
468.05 | 81.04887 | 42.22621 | 153.5 | 89.68661 | 67.36635 | 502.0414 | 137.8766 | 7.57238245
468.95 | 79.03316 | 40.66985 | 150.1532 | 91.92203 | 66.46606 | 509.0367 | 142.4268 | 7.253140926
470 | 77.03149 | 39.19927 | 145.7684 | 95.13617 | 65.30296 | 518.2614 | 148.6902 | 6.965545177
471.04 | 75.05656 | 37.8559 | 142.0604 | 98.05914 | 64.34682 | 526.3159 | 154.3414 | 6.704243183
471.94 | 73.20052 | 36.66938 | 139.0389 | 100.6453 | 63.60345 | 533.0546875 | 159.2443 | 6.52240181
472.98 | 71.45572 | 35.55899 | 135.5471 | 103.8012 | 62.78946 | 541.2787 | 165.106 | 6.385037422
474.02 | 69.84825 | 34.64801 | 131.8639 | 107.5607 | 62.05754 | 550.4341 | 171.9262 | 6.363342285
475.07 | 68.5255 | 34.03515 | 128.7989 | 111.1576 | 61.62292 | 559.1179 | 178.0938 | 6.414608002
475.97 | 67.39911 | 33.616 | 126.4044 | 114.4521 | 61.38107 | 566.3713 | 183.4923 | 6.567157745
477.01 | 66.51816 | 33.49201 | 123.5735 | 119.1087 | 61.39981 | 576.21 | 190.8384 | 6.821280479
478.05 | 65.88062 | 33.59451 | 121.3387 | 123.3392 | 61.51867 | 584.724 | 197.3007 | 7.158063889
478.95 | 65.30359 | 33.7454 | 119.4871 | 126.9168 | 61.61091 | 591.8416 | 202.894 | 7.505298615
480 | 64.72066 | 33.89611 | 116.9723 | 131.8431 | 61.73834 | 600.9257 | 210.267 | 7.866563797
481.04 | 64.11593 | 34.05805 | 114.7761 | 136.1813 | 61.81566 | 608.5299 | 216.6553 | 8.170760155
481.94 | 63.51925 | 34.18625 | 112.9495 | 139.8866 | 61.82645 | 614.8193 | 221.9827 | 8.480090141
482.98 | 62.92568 | 34.30524 | 110.7967 | 144.1961 | 61.88284 | 621.9944 | 228.0704 | 8.794198036
484.02 | 62.31842 | 34.36614 | 108.3513 | 149.0136 | 61.83302 | 629.6053 | 234.869 | 9.092707634
485.07 | 61.72361 | 34.40293 | 106.187 | 153.1823 | 61.66546 | 636.1204 | 240.6649 | 9.352142334
485.97 | 61.0263 | 34.31975 | 104.3613 | 156.7046 | 61.43036 | 641.0403 | 245.4237 | 9.559583664
487.01 | 60.15885 | 34.05197 | 101.7462 | 161.223 | 60.98456 | 646.9727 | 251.4779 | 9.661114693
488.05 | 59.08018 | 33.54464 | 99.34949 | 164.8874 | 60.35801 | 651.1007 | 256.4164 | 9.65550518
488.95 | 57.77944 | 32.82483 | 97.09148 | 167.8872 | 59.59608 | 654.584 | 260.3555 | 9.547860146
490 | 56.28291 | 31.87046 | 93.8671875 | 171.5528 | 58.3514 | 658.3546 | 265.3129 | 9.348563194
491.04 | 54.67176 | 30.7407 | 90.98274 | 174.5459 | 57.13633 | 661.1041 | 269.3176 | 9.064001083
491.94 | 52.96813 | 29.56645 | 88.45779 | 177.1273 | 56.06937 | 663.2476 | 272.5517 | 8.752430916
492.98 | 51.32829 | 28.42541 | 85.68462 | 179.9411 | 54.80037 | 665.0318 | 275.9212 | 8.428657532
494.02 | 49.72048 | 27.26079 | 82.5676 | 182.9123 | 53.311 | 666.7875 | 279.4284 | 8.121386528
495.07 | 48.04808 | 26.05032 | 79.79638 | 185.3536 | 51.96271 | 667.5831 | 282.2807 | 7.789471149
495.97 | 46.40122 | 24.86669 | 77.5298 | 187.2219 | 50.77611 | 667.91 | 284.4503 | 7.432190418
497.01 | 44.80584 | 23.68721 | 74.50764 | 189.6116 | 49.16798 | 667.7343 | 287.0525 | 7.043830872
498.05 | 43.16198 | 22.5138 | 71.98068 | 191.5785 | 47.76926 | 666.6726 | 288.9213 | 6.645590305
498.95 | 41.58364 | 21.39228 | 69.89099 | 193.1275 | 46.59765625 | 665.054 | 290.4011 | 6.284011841
500 | 40.13449 | 20.3677 | 67.21135 | 195.1294 | 45.08141 | 662.9816 | 292.1156 | 5.941783905
501.04 | 38.71988 | 19.38715 | 64.98365 | 196.7554 | 43.77875 | 660.8245 | 293.4321 | 5.640533447
501.94 | 37.41602 | 18.45069 | 63.18071 | 198.0564 | 42.74267 | 658.2945 | 294.4752 | 5.35989809
502.98 | 36.18463 | 17.6697 | 61.24012 | 199.5514 | 41.52807 | 654.9212 | 295.3105 | 5.120071411
504.02 | 34.96855 | 16.93756 | 59.10806 | 200.9829 | 40.24062 | 650.4358 | 295.8413 | 4.917896748
505.07 | 33.85975 | 16.25629 | 57.31818 | 201.9131 | 39.11931 | 645.8433 | 296.1612 | 4.720655441
505.97 | 32.80465 | 15.63335 | 55.86795 | 202.6433 | 38.20687 | 641.6246 | 296.2968 | 4.53696537
507.01 | 31.82071 | 15.09454 | 54.06472 | 203.4028 | 37.05266 | 635.3768 | 296.0279 | 4.388269901
508.05 | 30.99254 | 14.65316 | 52.5771 | 204.1424 | 36.14589 | 629.3517 | 295.6306 | 4.288264275
508.95 | 30.21301 | 14.27128 | 51.35196 | 204.6562 | 35.40012 | 623.8195 | 295.1901 | 4.206634045
510 | 29.49462 | 13.99148 | 49.93003 | 205.0724 | 34.539 | 616.1462 | 294.1469 | 4.197378635
511.04 | 28.90568 | 13.77851 | 48.78179 | 205.3043 | 33.87357 | 609.4541 | 293.1987 | 4.200599194
511.94 | 28.3735 | 13.60625 | 47.84411 | 205.3049 | 33.34438 | 603.5963 | 292.1804 | 4.202637672
512.98 | 27.85335 | 13.49827 | 46.82917 | 205.1226 | 32.69214 | 595.8749 | 290.6901 | 4.224386215
514.02 | 27.37889 | 13.41941 | 45.69855 | 204.6258 | 32.04629 | 586.8676 | 288.6609 | 4.241987228
515.07 | 26.91793 | 13.34009 | 44.72643 | 203.9941 | 31.44384 | 578.5963 | 286.5683 | 4.267316818
515.97 | 26.4345 | 13.18993 | 43.94149 | 203.2597 | 30.95296 | 571.3253 | 284.648 | 4.273403168
517.01 | 25.98447 | 13.08034 | 42.89101 | 202.1538 | 30.30357 | 561.1922 | 281.7341 | 4.282913685
518.05 | 25.62828 | 13.05597 | 42.09024 | 201.2182 | 29.79375 | 552.4518 | 279.0643 | 4.321405411
518.95 | 25.36212 | 13.13577 | 41.50591 | 200.3458 | 29.39909 | 545.0315 | 276.6192 | 4.431506157
520 | 25.25966 | 13.35701 | 40.91625 | 199.0877 | 29.08376 | 535.08 | 273.5798 | 4.57308197
521.02 | 25.2771 | 13.71815 | 40.5748 | 197.8579 | 28.90344 | 526.5799 | 270.8567 | 4.770318031
522.05 | 25.42337 | 14.17494 | 40.35116 | 196.5813 | 28.81526 | 517.7067 | 267.8595 | 5.011432171
522.94 | 25.603 | 14.65006 | 40.18243 | 195.3943 | 28.75475 | 509.9499 | 265.1222 | 5.244063854
523.97 | 25.74273 | 15.11601 | 39.99202 | 193.8499 | 28.67496 | 500.8992 | 261.8923 | 5.494581699
525 | 25.85959 | 15.54583 | 39.7187 | 192.0053 | 28.53186 | 490.4444 | 258.0646 | 5.730698586
526.02 | 25.95378 | 15.89884 | 39.47984 | 190.2221 | 28.40877 | 481.5075 | 254.6034 | 5.932448387
527.05 | 26.02107 | 16.21901 | 39.25682 | 188.2614 | 28.23477 | 472.2692 | 250.9006 | 6.120277405
527.94 | 26.11348 | 16.55305 | 39.02918 | 186.4756 | 28.0855 | 464.3717 | 247.664 | 6.276254654
528.97 | 26.12873 | 16.84718 | 38.70845 | 184.2585 | 27.88989 | 455.112 | 243.8389 | 6.434673786
530 | 26.12448 | 17.06534 | 38.28347 | 181.5394 | 27.58036 | 444.4965 | 239.4568 | 6.552709103
531.04 | 25.98011 | 17.18114 | 37.81481 | 179.0484 | 27.26564 | 435.1993 | 235.4107 | 6.631514549
531.94 | 25.73505 | 17.17531 | 37.35425 | 176.6927 | 26.93543 | 426.9264 | 231.8916 | 6.636379719
532.98 | 25.38138 | 17.05703 | 36.70327 | 173.8913 | 26.45187 | 417.0075 | 227.5076 | 6.605256081
534.02 | 24.93801 | 16.83288 | 35.83865 | 170.5833 | 25.81402 | 405.8562 | 222.3957 | 6.525298119
535.07 | 24.42236 | 16.54358 | 35.0463 | 167.4661 | 25.17773 | 396.1455 | 217.9385 | 6.425170898
535.97 | 23.84444 | 16.19819 | 34.35104 | 164.8067 | 24.62241 | 388.0166 | 214.1623 | 6.31230545
537.01 | 23.26907 | 15.82316 | 33.38553 | 161.1574 | 23.84076 | 377.146 | 208.8938 | 6.177047729
538.05 | 22.67652 | 15.4634 | 32.52731 | 157.9628 | 23.16966 | 367.8454 | 204.3438 | 6.003548145
538.95 | 22.03732 | 15.06892 | 31.7894 | 155.2064 | 22.56777 | 359.8039 | 200.3512 | 5.837734222
540 | 21.3811 | 14.6307 | 30.75113 | 151.5095 | 21.71849 | 349.1522 | 195.123 | 5.679298878
541.02 | 20.70058 | 14.12144 | 29.84776 | 148.2383 | 20.97696 | 340.164 | 190.6273 | 5.506784439
542.05 | 20.03676 | 13.64295 | 28.91331 | 144.9349 | 20.24038 | 331.3665 | 186.0133 | 5.293625832
542.94 | 19.38449 | 13.1552 | 28.14377 | 142.1004 | 19.61245 | 323.976 | 182.0602 | 5.099369049
543.97 | 18.76433 | 12.67725 | 27.30437 | 138.7852 | 18.89515 | 315.4676 | 177.6394 | 4.916312218
545 | 18.12444 | 12.1959 | 26.30758 | 135.0097 | 18.09354 | 306.0461 | 172.6381 | 4.73748827
546.02 | 17.46521 | 11.67403 | 25.44427 | 131.7589 | 17.36204 | 297.9836 | 168.3835 | 4.557657719
547.05 | 16.78451 | 11.12456 | 24.55155 | 128.4253 | 16.59649 | 289.9306 | 164.11 | 4.358428478
547.94 | 16.05527 | 10.53879 | 23.75058 | 125.5377 | 15.93613 | 283.0675 | 160.4052 | 4.123053551
548.97 | 15.33539 | 9.982499 | 22.83416 | 122.3275 | 15.19197 | 275.2057 | 156.2102 | 3.887222528
550 | 14.64399 | 9.407831 | 21.78726 | 118.6531 | 14.36214 | 266.4888 | 151.4312 | 3.65237546
551.02 | 13.98738 | 8.875217 | 20.96309 | 115.5374 | 13.68137 | 259.0725 | 147.2801 | 3.459855795
552.05 | 13.4096 | 8.384866 | 20.18792 | 112.41 | 13.04763 | 251.618 | 143.2521 | 3.281510115
552.94 | 12.87498 | 8.019624 | 19.57715 | 109.7997 | 12.56603 | 245.5674 | 139.867 | 3.110861063
553.97 | 12.40078 | 7.722288 | 18.94619 | 106.9326 | 12.07423 | 238.7212 | 136.0016 | 2.987482548
555 | 12.00449 | 7.428123 | 18.34342 | 103.7775 | 11.57324 | 231.0353 | 131.772 | 2.909774542
556.02 | 11.64672 | 7.224605 | 17.8707 | 101.1137 | 11.19825 | 224.526 | 128.252 | 2.829304695
557.05 | 11.34576 | 7.074109 | 17.42364 | 98.48323 | 10.85357 | 217.9616 | 124.7216 | 2.770610094
557.94 | 11.10052 | 6.946006 | 17.06483 | 96.29111 | 10.57783 | 212.3724 | 121.7283 | 2.721713066
558.97 | 10.89067 | 6.881177 | 16.68397 | 93.89224 | 10.29255 | 206.3113 | 118.3627 | 2.678770065
560 | 10.697 | 6.816464 | 16.29492 | 91.09894 | 10.02768 | 199.5804 | 114.5672 | 2.648743629
561.02 | 10.5331 | 6.729502 | 15.97951 | 88.84299 | 9.806323 | 193.8572 | 111.3193 | 2.639936209
562.05 | 10.37766 | 6.683468 | 15.67805 | 86.51369 | 9.59187 | 188.1984 | 108.1299 | 2.641245365
562.94 | 10.25463 | 6.678473 | 15.43786 | 84.57088 | 9.428349 | 183.3575 | 105.4439 | 2.62770462
563.97 | 10.09079 | 6.630397 | 15.21155 | 82.43799 | 9.272288 | 178.0533 | 102.5918 | 2.614417791
565 | 9.930803 | 6.605596 | 14.88061 | 79.74998 | 9.064394 | 171.6457 | 98.94263 | 2.614284039
566.02 | 9.81267 | 6.553423 | 14.62155 | 77.46841 | 8.89233 | 166.1698 | 95.88564 | 2.624620438
567.05 | 9.700406 | 6.539202 | 14.37436 | 75.25531 | 8.738871 | 160.789 | 92.96367 | 2.615605354
567.94 | 9.587807 | 6.535738 | 14.13651 | 73.38556 | 8.605905 | 156.317 | 90.49064 | 2.603928089
568.97 | 9.467019 | 6.483786 | 13.87708 | 71.32913 | 8.438778 | 151.3376 | 87.67118 | 2.601224661
570 | 9.302521 | 6.394606 | 13.55642 | 68.98922 | 8.230357 | 145.8913 | 84.47689 | 2.584043741
571.01 | 9.103695 | 6.301013 | 13.24938 | 67.00353 | 8.020946 | 141.2078 | 81.8017 | 2.551194668
572.02 | 8.879327 | 6.127447 | 12.93733 | 64.97511 | 7.795911 | 136.6363 | 79.19007 | 2.506920338
573.04 | 8.606267 | 5.934393 | 12.56978 | 63.00351 | 7.533613 | 132.2152 | 76.58475 | 2.443464041
574.05 | 8.323376 | 5.752886 | 12.195 | 61.09046 | 7.275698 | 127.984375 | 74.12656 | 2.37915659
575.07 | 8.039356 | 5.520492 | 11.79114 | 59.20481 | 6.997615 | 123.843 | 71.67641 | 2.285991192
575.94 | 7.719793 | 5.279757 | 11.46376 | 57.66479 | 6.75466 | 120.3865 | 69.65722 | 2.199812889
576.95 | 7.485066 | 5.077334 | 11.05023 | 55.82334 | 6.456561 | 116.3865 | 67.28831 | 2.123781919
577.97 | 7.221022 | 4.883144 | 10.69918 | 54.28824 | 6.177515 | 113.1188 | 65.34596 | 2.035054207
578.98 | 6.956599 | 4.675445 | 10.35471 | 52.84867 | 5.920399 | 109.8716 | 63.48505 | 1.93213892
580 | 6.668575 | 4.448148 | 9.933639 | 51.15894 | 5.627785 | 106.1701 | 61.31403 | 1.863744497
581.02 | 6.406922 | 4.226759 | 9.61202 | 49.75259 | 5.376307 | 103.0571 | 59.47646 | 1.783684969
582.05 | 6.150268 | 4.031818 | 9.308167 | 48.32515 | 5.143353 | 99.93885 | 57.67705 | 1.702545643
582.94 | 5.928171 | 3.863775 | 9.036716 | 47.12066 | 4.937716 | 97.32392 | 56.20172 | 1.624849558
583.97 | 5.729447 | 3.710669 | 8.764779 | 45.7816 | 4.783243 | 94.45645 | 54.52119 | 1.551551938
585 | 5.558164 | 3.605014 | 8.485835 | 44.32883 | 4.60897 | 91.26079 | 52.65799 | 1.503023267
586.02 | 5.445665 | 3.525585 | 8.281469 | 43.12807 | 4.479979 | 88.56549 | 51.15201 | 1.455786824
587.05 | 5.328995 | 3.462866 | 8.10762 | 41.95702 | 4.370454 | 85.95335 | 49.62554 | 1.418395877
587.94 | 5.233071 | 3.440299 | 7.969304 | 40.99472 | 4.28703 | 83.75431 | 48.35709 | 1.384640574
588.97 | 5.167965 | 3.41629 | 7.84163 | 39.86701 | 4.240982 | 81.30976 | 46.94913 | 1.374631047
590 | 5.091445 | 3.400678 | 7.709198 | 38.68875 | 4.178759 | 78.71654 | 45.38758 | 1.374359369
591.01 | 5.060294 | 3.412224 | 7.612438 | 37.68502 | 4.1536 | 76.45353 | 44.10215 | 1.385956049
592.02 | 5.026067 | 3.414167 | 7.515891 | 36.7087 | 4.121114 | 74.30269 | 42.79356 | 1.397535324
593.04 | 4.983176 | 3.416887 | 7.431159 | 35.75578 | 4.064758 | 72.16563 | 41.56507 | 1.396937728
594.05 | 4.922652 | 3.417872 | 7.331425 | 34.81016 | 4.015544 | 70.11937 | 40.41047 | 1.383793831