## Sheet1
W | POWDER_A_250 | POWDER_B_250 | POWDER_C_250 | POWDER_D_250 | POWDER_E_250 | POWDER_F_250 | POWDER_G_250 | POWDER_H_250
306 | 28.58166 | 11.6579 | 25.52864 | 10.56414 | 23.20175 | 17.44584 | 15.50622 | 21.59129
307.07 | 28.01224 | 11.44314 | 24.98733 | 10.357 | 22.70003 | 17.11428 | 15.1595 | 21.1433
308 | 27.53438 | 11.27907 | 24.54897 | 10.22613 | 22.23549 | 16.79607 | 14.87049 | 20.77277
309.07 | 27.04874 | 11.07636 | 24.11235 | 10.02654 | 21.82611 | 16.53844 | 14.57456 | 20.3968
310 | 26.58392 | 10.91493 | 23.72118 | 9.85031 | 21.46328 | 16.24242 | 14.35834 | 20.03263
311.07 | 26.12663 | 10.71504 | 23.35364 | 9.678725 | 21.0165 | 15.97836 | 14.13768 | 19.67038
312 | 25.67194 | 10.55395 | 22.95732 | 9.519489 | 20.62338 | 15.677 | 13.90276 | 19.32334
313.07 | 25.18876 | 10.32275 | 22.52655 | 9.379401 | 20.21765 | 15.36115 | 13.63853 | 18.95979
314 | 24.01452 | 9.859317 | 21.5146 | 8.960413 | 19.30806 | 14.719 | 13.00589 | 18.13824
315.07 | 22.85654 | 9.379672 | 20.48363 | 8.579558 | 18.36924 | 14.04443 | 12.379 | 17.29227
316 | 21.7048 | 8.896147 | 19.43504 | 8.161839 | 17.42198 | 13.39277 | 11.74957 | 16.44469
317.07 | 20.60493 | 8.431741 | 18.44482 | 7.774625 | 16.54969 | 12.73181 | 11.1566 | 15.62345
318 | 19.53452 | 7.978368 | 17.51901 | 7.412879 | 15.68663 | 12.10322 | 10.54238 | 14.853
319.07 | 18.51535 | 7.558336 | 16.62429 | 7.025712 | 14.88488 | 11.52646 | 9.955941 | 14.10247
320 | 17.54813 | 7.159442 | 15.76884 | 6.670713 | 14.10846 | 10.98183 | 9.420453 | 13.39035
321.07 | 16.57729 | 6.778113 | 14.93765 | 6.30544 | 13.40933 | 10.49303 | 8.904713 | 12.73523
322 | 15.69226 | 6.418015 | 14.18809 | 5.97684 | 12.72057 | 10.0205 | 8.41466 | 12.12362
323.07 | 14.92205 | 6.081388 | 13.47991 | 5.694179 | 12.07435 | 9.590446 | 7.93183 | 11.56132
324 | 14.22601 | 5.81393 | 12.84411 | 5.441676 | 11.54621 | 9.220647 | 7.485583 | 11.12252
325.07 | 13.65628 | 5.537635 | 12.356 | 5.234402 | 11.11507 | 8.943418 | 7.105405 | 10.75263
326 | 13.23336 | 5.379469 | 11.99457 | 5.073562 | 10.76699 | 8.773289 | 6.88155 | 10.46822
327.07 | 13.61986 | 5.543337 | 12.32242 | 5.204762 | 11.03018 | 9.0296 | 7.041641 | 10.75261
328 | 14.15819 | 5.738575 | 12.78364 | 5.370675 | 11.44823 | 9.403177 | 7.31908 | 11.17568
329.07 | 14.8465 | 5.998096 | 13.43556 | 5.583603 | 12.03557 | 9.900878 | 7.662683 | 11.76605
330 | 15.67817 | 6.316102 | 14.25988 | 5.862756 | 12.7445 | 10.54815 | 8.049214 | 12.49474
331.07 | 16.70797 | 6.665423 | 15.19158 | 6.177665 | 13.57652 | 11.28861 | 8.48394 | 13.33572
332 | 17.81442 | 6.989222 | 16.18345 | 6.50227 | 14.54228 | 12.07757 | 8.919024 | 14.29081
333.07 | 18.89786 | 7.307909 | 17.21808 | 6.842769 | 15.48377 | 12.90095 | 9.352698 | 15.27251
334 | 19.92163 | 7.597891 | 18.11047 | 7.165974 | 16.38159 | 13.66924 | 9.760812 | 16.15591
335.07 | 20.86402 | 7.856971 | 18.97461 | 7.465606 | 17.17826 | 14.33768 | 10.11792 | 16.93576
336 | 21.58999 | 8.087366 | 19.69176 | 7.722886 | 17.858 | 14.9203 | 10.37689 | 17.58792
337.07 | 22.09274 | 8.22853 | 20.19879 | 7.945007 | 18.32527 | 15.36625 | 10.58743 | 18.05555
338 | 22.41934 | 8.337604 | 20.50506 | 8.062712 | 18.62624 | 15.63576 | 10.6966 | 18.36086
339.07 | 22.45333 | 8.318113 | 20.57614 | 8.093925 | 18.72229 | 15.71976 | 10.65551 | 18.43616
340 | 22.21786 | 8.207557 | 20.42131 | 8.057557 | 18.60247 | 15.65961 | 10.57523 | 18.31316
341.07 | 21.71969 | 8.018338 | 20.03777 | 7.955799 | 18.25766 | 15.42132 | 10.30574 | 18.00891
342 | 20.99789 | 7.753549 | 19.40808 | 7.78056 | 17.66143 | 15.00146 | 9.968436 | 17.49083
343.07 | 20.09504 | 7.408369 | 18.59453 | 7.52477 | 16.90727 | 14.43859 | 9.552043 | 16.78381
344 | 19.04923 | 7.060228 | 17.64401 | 7.25023 | 16.0435 | 13.78941 | 9.114844 | 15.98641
345.07 | 17.94591 | 6.74448 | 16.65107 | 6.970404 | 15.11376 | 13.10046 | 8.687761 | 15.11542
346 | 16.94386 | 6.447106 | 15.72293 | 6.703967 | 14.28093 | 12.43526 | 8.284642 | 14.29661
347.07 | 16.13624 | 6.244256 | 15.04209 | 6.517357 | 13.56496 | 11.89464 | 7.965057 | 13.62665
348 | 15.55043 | 6.12525 | 14.4859 | 6.403145 | 13.0715 | 11.53261 | 7.777308 | 13.16168
349.07 | 15.25525 | 6.090196 | 14.20879 | 6.344686 | 12.76184 | 11.34564 | 7.743592 | 12.90713
350 | 15.23358 | 6.164889 | 14.20169 | 6.362897 | 12.73419 | 11.30014 | 7.808317 | 12.88404
351.06 | 15.40274 | 6.30425 | 14.38674 | 6.484219 | 12.8944 | 11.44761 | 7.991216 | 13.03727
351.96 | 15.93738 | 6.551835 | 14.86119 | 6.711442 | 13.2936 | 11.79189 | 8.306438 | 13.47495
353.03 | 16.63158 | 6.84964 | 15.49635 | 6.996594 | 13.86436 | 12.22732 | 8.699095 | 14.04198
353.93 | 17.39713 | 7.198674 | 16.22489 | 7.316306 | 14.56364 | 12.75886 | 9.179373 | 14.71305
355 | 18.27472 | 7.593249 | 17.03108 | 7.674918 | 15.29536 | 13.31492 | 9.649898 | 15.39778
356.06 | 19.09846 | 8.012271 | 17.80654 | 8.025448 | 15.99453 | 13.84659 | 10.14365 | 16.06494
356.96 | 19.76502 | 8.32404 | 18.42841 | 8.300943 | 16.58881 | 14.28677 | 10.53623 | 16.57804
358.03 | 20.25636 | 8.572562 | 18.95814 | 8.541112 | 17.04353 | 14.61655 | 10.85995 | 16.96375
358.93 | 20.55637 | 8.776756 | 19.25842 | 8.713741 | 17.32927 | 14.84303 | 11.08507 | 17.22514
360 | 20.73217 | 8.865203 | 19.43633 | 8.805932 | 17.47644 | 14.98242 | 11.19614 | 17.40657
361.07 | 20.71215 | 8.925227 | 19.48337 | 8.864759 | 17.49078 | 15.01997 | 11.24392 | 17.457
362 | 20.58923 | 8.891965 | 19.36015 | 8.840264 | 17.43006 | 14.9664 | 11.20504 | 17.41795
363.07 | 20.38306 | 8.839046 | 19.15631 | 8.780795 | 17.26676 | 14.89378 | 11.12265 | 17.30653
364 | 20.07763 | 8.728534 | 18.88087 | 8.678422 | 17.01956 | 14.75037 | 10.97316 | 17.11121
365.07 | 19.58658 | 8.56421 | 18.49791 | 8.529116 | 16.67739 | 14.53571 | 10.74882 | 16.77849
366 | 19.05364 | 8.384367 | 18.00506 | 8.345531 | 16.30092 | 14.28453 | 10.47244 | 16.43542
367.07 | 18.554 | 8.210128 | 17.5528 | 8.175982 | 15.84801 | 14.04802 | 10.19138 | 16.05474
368 | 18.08041 | 8.022202 | 17.11887 | 8.023299 | 15.45356 | 13.89443 | 9.931338 | 15.73423
369.07 | 17.68698 | 7.854577 | 16.76666 | 7.899754 | 15.17562 | 13.79827 | 9.677852 | 15.51502
370 | 17.46106 | 7.789483 | 16.60975 | 7.836167 | 15.00642 | 13.87491 | 9.559146 | 15.45001
371.06 | 17.41446 | 7.765506 | 16.56533 | 7.826859 | 14.94389 | 14.10475 | 9.517612 | 15.51967
371.96 | 17.48418 | 7.767848 | 16.63367 | 7.878591 | 14.98073 | 14.46835 | 9.513935 | 15.66604
373.03 | 17.51302 | 7.822922 | 16.73263 | 7.97664 | 15.07716 | 14.95578 | 9.581385 | 15.82996
373.93 | 17.66958 | 7.869843 | 16.90351 | 8.069941 | 15.17041 | 15.59102 | 9.661141 | 16.07836
375 | 17.82036 | 7.929973 | 17.14791 | 8.235132 | 15.3388 | 16.44551 | 9.756455 | 16.39338
376.06 | 18.01504 | 8.01856 | 17.40345 | 8.434916 | 15.54356 | 17.50497 | 9.849552 | 16.7496
376.96 | 18.25934 | 8.111372 | 17.75164 | 8.667479 | 15.74461 | 18.88991 | 9.967305 | 17.25382
378.03 | 18.56112 | 8.241305 | 18.16066 | 8.940484 | 15.98811 | 20.61403 | 10.10503 | 17.8997
378.93 | 18.94889 | 8.351259 | 18.70909 | 9.301495 | 16.25321 | 22.8721 | 10.25115 | 18.65907
380 | 19.37457 | 8.452074 | 19.30426 | 9.695681 | 16.63197 | 25.60554 | 10.36564 | 19.58137
381.07 | 19.83203 | 8.52212 | 19.9971 | 10.12539 | 17.06761 | 29.01716 | 10.50505 | 20.74422
382 | 20.40052 | 8.598456 | 20.82086 | 10.63266 | 17.51715 | 33.07076 | 10.64083 | 22.15299
383.07 | 21.12566 | 8.680516 | 21.87537 | 11.26451 | 18.13274 | 38.04905 | 10.76689 | 23.8867
384 | 22.00389 | 8.790675 | 23.16135 | 11.99918 | 18.90401 | 44.16623 | 10.86343 | 26.07912
385.07 | 23.20272 | 8.970245 | 24.80133 | 12.93211 | 19.9335 | 51.50042 | 11.06562 | 28.79928
386 | 24.59101 | 9.187846 | 26.74583 | 13.98596 | 21.15434 | 60.07457 | 11.31809 | 32.05182
387.07 | 26.17749 | 9.402495 | 28.90205 | 15.23079 | 22.5277 | 69.86134 | 11.57676 | 35.77816
388 | 27.77645 | 9.624702 | 31.20315 | 16.59618 | 23.89896 | 80.66457 | 11.85326 | 39.80751
389.07 | 29.34686 | 9.800663 | 33.66447 | 18.08997 | 25.22674 | 92.58681 | 12.11223 | 44.28039
390 | 30.8293 | 9.995991 | 36.11708 | 19.72127 | 26.5392 | 105.5598 | 12.3513 | 48.98791
391.06 | 32.16069 | 10.12775 | 38.4971 | 21.43881 | 27.79129 | 119.3858 | 12.53313 | 53.96765
391.96 | 33.30029 | 10.29283 | 40.83979 | 23.20905 | 28.90124 | 133.9243 | 12.72907 | 59.21021
393.03 | 34.25972 | 10.41492 | 43.11619 | 25.10757 | 29.82713 | 148.9106 | 12.89709 | 64.61378
393.93 | 35.0066 | 10.58008 | 45.25548 | 27.11413 | 30.57307 | 164.3104 | 13.06112 | 70.13779
395 | 35.47324 | 10.71271 | 47.29856 | 29.19882 | 31.16593 | 179.8893 | 13.19915 | 75.6382
396.06 | 35.62474 | 10.83024 | 49.13586 | 31.33483 | 31.58848 | 195.517 | 13.30701 | 81.12332
396.96 | 35.44891 | 10.97373 | 50.82054 | 33.57753 | 31.75507 | 210.8902 | 13.43464 | 86.4893
398.03 | 34.88477 | 11.04527 | 52.25307 | 35.78918 | 31.66285 | 225.9488 | 13.48836 | 91.65321
398.93 | 34.03582 | 11.08263 | 53.53149 | 38.13856 | 31.41178 | 240.522 | 13.4413 | 96.57816
400 | 32.85471 | 11.10923 | 54.75388 | 40.47325 | 31.05732 | 254.6265 | 13.33522 | 101.312
401.06 | 31.55418 | 11.18719 | 56.01976 | 42.88601 | 30.73097 | 268.4448 | 13.18736 | 106.0305
401.96 | 30.16679 | 11.26499 | 57.40775 | 45.37415 | 30.54046 | 281.947 | 13.03346 | 110.6916
403.03 | 28.77432 | 11.35499 | 59.1016 | 47.97034 | 30.50791 | 295.2149 | 12.84227 | 115.3652
403.93 | 27.44192 | 11.50949 | 61.13534 | 50.71339 | 30.71515 | 308.3163 | 12.65641 | 120.1785
405 | 26.19481 | 11.68093 | 63.5672 | 53.67915 | 31.22048 | 321.2008 | 12.44518 | 125.0988
406.06 | 25.04082 | 11.93557 | 66.28902 | 56.8169 | 32.03726 | 334.1935 | 12.26402 | 130.0661
406.96 | 24.01049 | 12.16859 | 69.48566 | 60.16254 | 33.14399 | 347.3795 | 12.06178 | 135.1248
408.03 | 23.14651 | 12.47314 | 73.0589 | 63.71669 | 34.55072 | 360.8489 | 11.91949 | 140.4454
408.93 | 22.48781 | 12.84133 | 76.93452 | 67.4322 | 36.24406 | 374.4036 | 11.80021 | 145.9532
410 | 22.13281 | 13.26069 | 81.15424 | 71.33492 | 38.31401 | 388.4108 | 11.74628 | 151.6191
411.06 | 22.04831 | 13.76242 | 85.56956 | 75.47001 | 40.61711 | 402.2965 | 11.77727 | 157.5455
411.96 | 22.3119 | 14.38844 | 90.12331 | 79.74564 | 43.20948 | 416.5081 | 11.96643 | 163.625
413.03 | 22.85387 | 15.08898 | 94.67841 | 84.17586 | 45.99955 | 430.7229 | 12.29885 | 169.7984
413.93 | 23.64603 | 15.86804 | 99.13679 | 88.78893 | 48.83247 | 444.8145 | 12.74866 | 176.0767
415 | 24.6482 | 16.66415 | 103.2923 | 93.57534 | 51.63268 | 458.33 | 13.30105 | 182.071
416.06 | 25.70173 | 17.47878 | 106.9531 | 98.23426 | 54.2756 | 471.2483 | 13.87944 | 187.78
416.96 | 26.74497 | 18.26168 | 110.0426 | 102.8217 | 56.63756 | 483.3492 | 14.46497 | 193.0487
418.03 | 27.70263 | 18.99219 | 112.4212 | 107.212 | 58.69941 | 494.3114 | 15.03024 | 197.6736
418.93 | 28.48836 | 19.62431 | 114.1785 | 111.4074 | 60.36603 | 504.3226 | 15.4806 | 201.8709
420 | 29.0742 | 20.19482 | 115.1032 | 115.533 | 61.74426 | 513.4118 | 15.82031 | 205.3967
421.06 | 29.49879 | 20.68522 | 115.3328 | 119.4318 | 62.73727 | 520.8932 | 16.02134 | 208.2711
421.96 | 29.65354 | 21.07552 | 114.9738 | 123.2086 | 63.37989 | 527.1805 | 16.10916 | 210.6696
423.03 | 29.53565 | 21.35393 | 113.9549 | 126.7607 | 63.67946 | 531.8943 | 16.08244 | 212.3078
423.93 | 29.18296 | 21.61831 | 112.6152 | 130.0599 | 63.80669 | 535.8671 | 15.9189 | 213.3915
425 | 28.63673 | 21.80879 | 111.0604 | 133.3312 | 63.71889 | 538.6317 | 15.66392 | 214.0641
426.06 | 27.91996 | 21.99765 | 109.2652 | 136.4204 | 63.50366 | 540.6387 | 15.31297 | 214.3951
426.96 | 27.08218 | 22.17565 | 107.3877 | 139.4619 | 63.26947 | 541.9546 | 14.8926 | 214.481
428.03 | 26.11797 | 22.39754 | 105.5608 | 142.4018 | 63.07918 | 542.8983 | 14.39246 | 214.5893
428.93 | 25.13293 | 22.63514 | 103.9066 | 145.5308 | 62.99436 | 543.3021 | 13.899 | 214.5128
430 | 24.22742 | 22.99419 | 102.601 | 148.7588 | 63.06136 | 543.0468 | 13.42331 | 214.4317
431.04 | 23.42799 | 23.43914 | 101.5854 | 152.1964 | 63.40677 | 543.5175 | 13.02188 | 214.6185
431.94 | 22.87308 | 24.10415 | 100.9757 | 155.9933 | 64.10485 | 544.0954 | 12.75842 | 215.0059
432.98 | 22.54687 | 24.94186 | 100.8345 | 159.7795 | 65.05116 | 544.5012 | 12.61934 | 215.7493
434.02 | 22.36123 | 25.85768 | 100.9681 | 163.8432 | 66.26849 | 545.4941 | 12.5796 | 216.7207
435.07 | 22.38319 | 26.93295 | 101.4016 | 168.1009 | 67.71254 | 546.8365 | 12.6683 | 217.823
435.97 | 22.52028 | 28.16299 | 102.1099 | 172.5469 | 69.34241 | 548.556 | 12.80982 | 219.2792
437.01 | 22.79507 | 29.50583 | 102.8743 | 177.3651 | 71.07157 | 550.4518 | 13.01789 | 220.8584
438.05 | 23.12532 | 30.89816 | 103.7055 | 182.1685 | 72.85953 | 552.5393 | 13.24464 | 222.5503
438.95 | 23.5425 | 32.42749 | 104.635 | 187.3321 | 74.71457 | 555.007 | 13.51162 | 224.4775
440 | 24.03815 | 34.01594 | 105.5175 | 192.5325 | 76.60207 | 557.5985 | 13.80906 | 226.4817
441.06 | 24.5513 | 35.65621 | 106.3613 | 197.9534 | 78.49964 | 560.1437 | 14.12211 | 228.2832
441.96 | 25.04852 | 37.41714 | 106.9709 | 203.4051 | 80.25449 | 562.9271 | 14.42142 | 230.2061
443.03 | 25.45368 | 39.16264 | 107.3552 | 208.9518 | 81.96564 | 566.2737 | 14.70845 | 231.9843
443.93 | 25.74577 | 40.96585 | 107.4937 | 214.7077 | 83.47405 | 568.973 | 14.94196 | 233.6859
445 | 25.88827 | 42.78775 | 107.3479 | 220.4129 | 84.74722 | 571.5582 | 15.11804 | 235.2054
446.06 | 25.91472 | 44.57618 | 106.8528 | 226.2322 | 85.84494 | 573.7938 | 15.24298 | 236.4626
446.96 | 25.85024 | 46.51243 | 106.2194 | 232.2788 | 86.76347 | 575.7856 | 15.35959 | 237.6598
448.03 | 25.73889 | 48.48128 | 105.3562 | 238.2722 | 87.49532 | 577.4539 | 15.47588 | 238.6206
448.93 | 25.58211 | 50.6023 | 104.3006 | 244.5368 | 88.14638 | 578.7945 | 15.57551 | 239.556
450 | 25.38847 | 52.80135 | 103.2516 | 250.9932 | 88.71748 | 580.065 | 15.74993 | 240.1651
451.06 | 25.18947 | 55.14201 | 102.0553 | 257.7791 | 89.22144 | 581.2577 | 15.95752 | 240.8336
451.96 | 25.01514 | 57.58727 | 100.8582 | 264.6412 | 89.69686 | 581.9216 | 16.20525 | 241.3027
453.03 | 24.80593 | 60.12251 | 99.64161 | 271.8229 | 90.14595 | 582.434 | 16.48986 | 241.5049
453.93 | 24.47412 | 62.43505 | 97.90605 | 277.6894 | 89.97312 | 579.514 | 16.71682 | 240.391
455 | 24.1189 | 64.92535 | 96.31692 | 283.8869 | 89.88355 | 576.4004 | 17.00374 | 239.4172
456.06 | 23.72272 | 67.47936 | 94.73206 | 290.3095 | 89.69009 | 573.1788 | 17.29667 | 238.441
456.96 | 23.36974 | 70.1104 | 93.20645 | 297.0714 | 89.57861 | 569.9592 | 17.56812 | 237.4514
458.03 | 22.99881 | 72.71979 | 91.8025 | 304.1023 | 89.49377 | 566.5737 | 17.89728 | 236.3488
458.93 | 22.62083 | 75.66621 | 90.53327 | 311.5616 | 89.36811 | 563.2547 | 18.22853 | 235.2847
460 | 22.23617 | 78.57893 | 89.35183 | 319.1315 | 89.29323 | 559.8317 | 18.55142 | 234.2772
461.04 | 21.81326 | 81.64748 | 88.19365 | 327.3721 | 89.15473 | 556.535 | 18.87035 | 233.3355
461.94 | 21.35343 | 84.73685 | 87.10869 | 336.0047 | 89.02103 | 552.9831 | 19.18721 | 232.2842
462.98 | 20.79167 | 87.84554 | 85.97846 | 344.458 | 88.75315 | 549.1185 | 19.43505 | 231.4237
464.02 | 20.15291 | 91.03799 | 84.76961 | 353.2265625 | 88.37017 | 545.0908 | 19.63475 | 230.3149
465.07 | 19.32327 | 94.22163 | 83.52819 | 362.3289 | 87.94173 | 541.1227 | 19.79073 | 229.2985
465.97 | 18.41368 | 97.49658 | 82.22865 | 371.7932 | 87.41904 | 536.9144 | 19.90459 | 228.1582
467.01 | 17.57465 | 101.221 | 81.46 | 383.1044 | 87.37396 | 535.7681 | 20.10088 | 228.3682
468.05 | 16.78287 | 105.0146 | 80.62379 | 394.7785 | 87.29189 | 534.3837 | 20.31169 | 228.4342
468.95 | 16.06406 | 108.9669 | 79.88973 | 406.609 | 87.26075 | 532.8983 | 20.6191 | 228.5392
470 | 15.44555 | 113.0192 | 79.2308 | 418.6488 | 87.15453 | 531.4403 | 20.99477 | 228.6893
471.04 | 14.90863 | 117.4105 | 78.62437 | 431.0698 | 87.07224 | 529.6443 | 21.45167 | 228.8863
471.94 | 14.45965 | 121.8326 | 78.10294 | 443.5777 | 87.07125 | 527.6274 | 21.99561 | 229.2531
472.98 | 14.13335 | 126.4533 | 77.6253 | 456.5397 | 87.13359 | 525.508 | 22.65275 | 229.4669
474.02 | 14.0353 | 131.2153 | 77.3725 | 469.5365 | 87.36137 | 523.2877 | 23.43221 | 229.8633
475.07 | 14.1826 | 136.2434 | 77.28593 | 482.9029 | 87.70276 | 521.2734375 | 24.43669 | 230.3471
475.97 | 14.56169 | 141.3891 | 77.39266 | 496.4057 | 88.22812 | 519.1769 | 25.59263 | 231.0583
477.01 | 15.11766 | 146.8527 | 77.71718 | 510.0316 | 88.89436 | 517.077 | 26.90007 | 231.9289
478.05 | 15.92184 | 152.508 | 78.09799 | 523.837 | 89.57749 | 514.6777 | 28.39117 | 232.5842
478.95 | 16.76925 | 158.3326 | 78.61631 | 537.6895 | 90.24977 | 512.23 | 29.97511 | 233.3406
480 | 17.58577 | 164.1504 | 79.07883 | 551.4103 | 90.8795 | 509.6897 | 31.58621 | 234.1062
481.04 | 18.376 | 169.9778 | 79.50458 | 564.6328125 | 91.45505 | 506.729 | 33.22699 | 234.8474
481.94 | 19.1256 | 175.8025 | 79.8026 | 577.7198 | 91.92896 | 503.6452 | 34.81443 | 235.2847
482.98 | 19.78877 | 181.735 | 80.08063 | 590.3741 | 92.34299 | 500.0959 | 36.4702 | 235.6135
484.02 | 20.41221 | 187.409 | 80.32848 | 602.6736 | 92.68951 | 496.4357 | 38.10348 | 236.0169
485.07 | 20.97237 | 193.1193 | 80.49688 | 614.4913 | 92.90433 | 492.5284 | 39.71518 | 236.1308
485.97 | 21.42233 | 198.7058 | 80.54614 | 625.5801 | 92.95029 | 488.3951 | 41.29 | 236.2614
487.01 | 21.62583 | 204.1305 | 80.36724 | 636.338 | 92.86452 | 483.9185 | 42.77556 | 235.9438
488.05 | 21.60033 | 209.256 | 79.94906 | 646.149 | 92.42917 | 478.741 | 44.11182 | 235.3517
488.95 | 21.32672 | 214.4099 | 79.26454 | 655.6299 | 91.71233 | 473.5474 | 45.3585 | 234.4472
490 | 20.86435 | 219.1137 | 78.42681 | 664.5357 | 90.89391 | 467.6855 | 46.47549 | 233.358
491.04 | 20.21809 | 223.7026 | 77.425 | 672.4221 | 89.87627 | 461.7287 | 47.46204 | 232.053
491.94 | 19.47244 | 227.9721 | 76.30111 | 679.4965 | 88.73864 | 455.3803 | 48.47677 | 230.6781
492.98 | 18.73977 | 232.1546 | 75.14886 | 685.6717 | 87.5369 | 449.1959 | 49.47696 | 229.0323
494.02 | 17.96274 | 236.1341 | 74.00534 | 691.1744 | 86.29951 | 443.1459 | 50.49574 | 227.377
495.07 | 17.17456 | 239.8367 | 72.81377 | 696.2556 | 85.01119 | 436.5624 | 51.58408 | 225.8677
495.97 | 16.34244 | 243.373 | 71.63049 | 700.5136 | 83.68877 | 429.8701 | 52.63018 | 224.209
497.01 | 15.51881 | 247.006 | 70.34049 | 703.8387 | 82.30003 | 423.1608 | 53.69302 | 222.3741
498.05 | 14.69422 | 249.9987 | 69.03227 | 706.5347 | 80.90169 | 416.1865 | 54.7872 | 220.5126
498.95 | 13.88623 | 253.06 | 67.67973 | 708.5914 | 79.50552 | 409.1498 | 55.9845 | 218.4538
500 | 13.15717 | 255.6783 | 66.40072 | 709.6852 | 78.06529 | 402.2934 | 57.17397 | 216.4966
501.04 | 12.44917 | 258.0294 | 65.21957 | 709.9951 | 76.7029 | 395.5278 | 58.4265 | 214.6019
501.94 | 11.84161 | 260.1954 | 64.05019 | 709.5884 | 75.40187 | 388.431 | 59.73869 | 212.5737
502.98 | 11.26407 | 262.1423 | 62.88271 | 708.2595 | 74.06233 | 381.6102 | 61.09724 | 210.4321
504.02 | 10.72878 | 263.6508 | 61.74664 | 706.3128 | 72.75553 | 374.5813 | 62.49055 | 208.2808
505.07 | 10.28383 | 265.0294 | 60.6087 | 703.4819 | 71.44356 | 367.6546 | 63.84477 | 206.0677
505.97 | 9.909022 | 266.0974 | 59.53534 | 700.376 | 70.18967 | 360.4334 | 65.28477 | 204.0014
507.01 | 9.586739 | 266.7786 | 58.50903 | 696.63 | 68.93723 | 353.1672 | 66.71503 | 201.7372
508.05 | 9.344772 | 267.3088 | 57.54963 | 691.8318 | 67.73341 | 345.9594 | 68.16245 | 199.2923
508.95 | 9.196269 | 267.3898 | 56.5816 | 686.3437 | 66.54 | 338.6476 | 69.63544 | 196.776
510 | 9.102677 | 267.0128 | 55.72431 | 680.5099 | 65.43584 | 331.385 | 71.12321 | 194.4402
511.04 | 9.112337 | 266.8152 | 54.92076 | 674.2838 | 64.35359 | 324.336 | 72.67133 | 191.9672
511.94 | 9.164476 | 265.9319 | 54.19839 | 667.2067 | 63.31879 | 317.3912 | 74.12081 | 189.5803
512.98 | 9.215149 | 265.141 | 53.44628 | 659.8206 | 62.26389 | 310.2065 | 75.60379 | 187.0626
514.02 | 9.288563 | 264.1966 | 52.63451 | 652.1526 | 61.23685 | 303.2275 | 76.95771 | 184.4469
515.07 | 9.325989 | 262.7034 | 51.87162 | 643.892 | 60.19883 | 296.2706 | 78.31035 | 181.8909
515.97 | 9.383069 | 260.9832 | 51.10989 | 635.1207 | 59.09878 | 289.1492 | 79.61395 | 179.1699
517.01 | 9.440329 | 259.222 | 50.32612 | 626.1362 | 58.08442 | 282.3058 | 80.88209 | 176.4993
518.05 | 9.553147 | 257.0278 | 49.64675 | 616.8273 | 57.12587 | 275.3585 | 82.15144 | 173.7298
518.95 | 9.778354 | 254.8508 | 49.02915 | 607.0622 | 56.23755 | 268.6046 | 83.3624 | 170.912
520 | 10.14263 | 252.5951 | 48.50094 | 597.3806 | 55.44399 | 262.0085 | 84.63362 | 168.3143
521.02 | 10.62363 | 250.3403 | 48.15427 | 587.6693 | 54.79427 | 255.6835 | 85.88852 | 165.8784
522.05 | 11.18235 | 248.0525 | 47.85141 | 578.1185 | 54.18184 | 249.651 | 87.14394 | 163.473
522.94 | 11.75834 | 245.5405 | 47.52981 | 568.0115 | 53.6102 | 243.5648 | 88.41355 | 160.8688
523.97 | 12.29216 | 242.5812 | 47.20175 | 557.8186 | 53.01047 | 237.4898 | 89.49454 | 158.3955
525 | 12.76898 | 239.7891 | 46.81107 | 547.5795 | 52.37182 | 231.4333 | 90.44086 | 155.7782
526.02 | 13.22721 | 236.7398 | 46.3918 | 537.1032 | 51.74024 | 225.4463 | 91.29182 | 153.2287
527.05 | 13.65907 | 233.3751 | 45.96743 | 526.3341 | 51.05693 | 219.5124 | 92.11935 | 150.6324
527.94 | 14.07729 | 230.0085 | 45.5253 | 515.379 | 50.38049 | 213.5659 | 92.7765 | 147.8128
528.97 | 14.44448 | 226.5029 | 45.01171 | 504.4838 | 49.67513 | 207.7747 | 93.3672 | 145.0977
530 | 14.72017 | 222.7372 | 44.45579 | 493.4344 | 48.83839 | 202.013 | 93.75316 | 142.2583
531.04 | 14.88063 | 219.0158 | 43.8122 | 482.4105 | 47.95053 | 196.3493 | 93.92461 | 139.4405
531.94 | 14.93337 | 215.0205 | 43.01457 | 471.2876 | 46.97685 | 190.6104 | 94.00066 | 136.5653
532.98 | 14.85756 | 210.9668 | 42.15237 | 460.068 | 45.95409 | 184.9421 | 93.93337 | 133.4581
534.02 | 14.70776 | 206.7532 | 41.16207 | 448.8046 | 44.79672 | 179.3358 | 93.71101 | 130.3365
535.07 | 14.49521 | 202.2673 | 40.17171 | 437.2567 | 43.63763 | 173.6813 | 93.41433 | 127.1826
535.97 | 14.21956 | 197.8822 | 39.16301 | 426.0311 | 42.44783 | 168.1193 | 92.9111 | 124.0764
537.01 | 13.91233 | 193.5914 | 38.12523 | 414.7538 | 41.23398 | 162.7621 | 92.38562 | 120.9038
538.05 | 13.57884 | 189.0595 | 37.0897 | 403.7648 | 39.9818 | 157.5164 | 91.78685 | 117.7338
538.95 | 13.22651 | 184.596 | 36.04446 | 392.7874 | 38.73898 | 152.2489 | 91.09157 | 114.5389
540 | 12.82441 | 180.1413 | 34.96484375 | 381.968 | 37.4985 | 147.0829 | 90.28024 | 111.3842
541.02 | 12.38566 | 175.694 | 33.84696 | 371.494 | 36.23254 | 142.1486 | 89.36914 | 108.3187
542.05 | 11.94051 | 171.2946 | 32.7512 | 361.0943 | 35.02239 | 137.3081 | 88.37428 | 105.2519
542.94 | 11.51732 | 167.0024 | 31.70421 | 350.8931 | 33.82975 | 132.45 | 87.39318 | 102.2824
543.97 | 11.10059 | 162.7636 | 30.63652 | 340.884 | 32.67578 | 127.7755 | 86.38252 | 99.31925
545 | 10.66274 | 158.501 | 29.59797 | 331.0576 | 31.51139 | 123.2321 | 85.33469 | 96.41083
546.02 | 10.23006 | 154.2382 | 28.54151 | 321.3544 | 30.33326 | 118.6633 | 84.17925 | 93.49997
547.05 | 9.714601 | 150.0372 | 27.48809 | 311.927 | 29.18675 | 114.3428 | 83.04147 | 90.63907
547.94 | 9.184794 | 146.0524 | 26.38884 | 302.8206 | 28.04363 | 110.1517 | 81.71097 | 87.78889
548.97 | 8.660099 | 141.9295 | 25.29528 | 293.8461 | 26.87992 | 106.0421 | 80.4303 | 84.90253
550 | 8.160259 | 137.8309 | 24.24544 | 284.9749 | 25.786 | 102.0413 | 79.09964 | 82.08767
551.02 | 7.69628 | 133.9301 | 23.239 | 276.302 | 24.73272 | 98.17149 | 77.81463 | 79.41664
552.05 | 7.273254 | 130.0361 | 22.31768 | 267.8552 | 23.72571 | 94.38261 | 76.53049 | 76.81521
552.94 | 6.926684 | 126.4438 | 21.47031 | 259.6298 | 22.81997 | 90.85182 | 75.32449 | 74.28024
553.97 | 6.675661 | 122.8165 | 20.68545 | 251.7019 | 22.00595 | 87.41116 | 74.15884 | 71.84834
555 | 6.447685 | 119.3669 | 19.95858 | 243.9276 | 21.20459 | 84.14077 | 73.00809 | 69.51505
556.02 | 6.285253 | 115.8993 | 19.29625 | 236.3827 | 20.4749 | 80.97314 | 71.86571 | 67.23736
557.05 | 6.170009 | 112.5043 | 18.6823 | 229.1409 | 19.80494 | 77.96888 | 70.79726 | 65.07887
557.94 | 6.076102 | 109.2808 | 18.12336 | 222.0687 | 19.20456 | 75.12316 | 69.72626 | 62.96636
558.97 | 6.002687 | 106.0956 | 17.63253 | 215.1543 | 18.61364 | 72.41823 | 68.68503 | 60.93202
560 | 5.962837 | 102.8416 | 17.13878 | 208.4331 | 18.06842 | 69.64348 | 67.59066 | 58.91882
561.02 | 5.914026 | 99.76743 | 16.70178 | 201.8444 | 17.51312 | 67.00723 | 66.59649 | 57.02616
562.05 | 5.911676 | 96.90201 | 16.28534 | 195.5564 | 17.01652 | 64.53524 | 65.52718 | 55.15832
562.94 | 5.88932 | 94.11113 | 15.8717 | 189.4012 | 16.55737 | 62.14874 | 64.50377 | 53.38475
563.97 | 5.876763 | 91.06948 | 15.43493 | 182.8061 | 16.05716 | 59.64127 | 63.25707 | 51.43262
565 | 5.866637 | 88.13564 | 14.98805 | 176.3862 | 15.57604 | 57.27962 | 62.0428 | 49.55496
566.02 | 5.867058 | 85.2429 | 14.58359 | 170.2375 | 15.11277 | 54.96234 | 60.8634 | 47.76627
567.05 | 5.84618 | 82.54552 | 14.21272 | 164.3401 | 14.68292 | 52.78204 | 59.72937 | 46.07941
567.94 | 5.852197 | 79.88293 | 13.8527 | 158.7702 | 14.28692 | 50.68382 | 58.59188 | 44.4392
568.97 | 5.817039 | 77.33391 | 13.47717 | 153.3392 | 13.90028 | 48.66387 | 57.48952 | 42.87987
570 | 5.766723 | 74.85881 | 13.09957 | 147.9184 | 13.46056 | 46.70709 | 56.36295 | 41.31216
571.01 | 5.68244 | 72.42271 | 12.71446 | 142.766 | 13.01495 | 44.80698 | 55.22534 | 39.76053
572.02 | 5.556851 | 70.09408 | 12.29029 | 137.8193 | 12.57783 | 42.9618 | 54.05141 | 38.26267
573.04 | 5.405751 | 67.8756 | 11.8627 | 132.9889 | 12.10213 | 41.14652 | 52.88183 | 36.79004
574.05 | 5.231621 | 65.64883 | 11.41712 | 128.3833 | 11.64246 | 39.41946 | 51.69925 | 35.3484
575.07 | 5.045325 | 63.47584 | 10.97536 | 123.7949 | 11.15471 | 37.73735 | 50.55159 | 33.96814
575.94 | 4.844248 | 61.36617 | 10.52027 | 119.4563 | 10.66497 | 36.09559 | 49.40355 | 32.59992
576.95 | 4.656881 | 59.61224 | 10.12914 | 115.8833 | 10.27796 | 34.75171 | 48.49791 | 31.45499
577.97 | 4.481832 | 57.87094 | 9.753518 | 112.4604 | 9.916473 | 33.45442 | 47.59515 | 30.34703
578.98 | 4.288513 | 56.10902 | 9.387021 | 109.0054 | 9.514925 | 32.17905 | 46.65047 | 29.2316
580 | 4.113935 | 54.39658 | 9.006375 | 105.6045 | 9.115839 | 30.90398 | 45.68892 | 28.12626
581.02 | 3.926829 | 52.73848 | 8.624493 | 102.2695 | 8.717403 | 29.70475 | 44.77266 | 27.06874
582.05 | 3.752816 | 51.14384 | 8.279428 | 99.07281 | 8.341345 | 28.53269 | 43.86483 | 26.05324
582.94 | 3.607184 | 49.61977 | 7.954324 | 96.03531 | 8.029781 | 27.3827 | 42.99648 | 25.09392
583.97 | 3.471937 | 48.1435 | 7.651694 | 92.98231 | 7.734691 | 26.29616 | 42.09565 | 24.1764
585 | 3.377879 | 46.69416 | 7.366917 | 90.02558 | 7.44897 | 25.27034 | 41.2454 | 23.26728
586.02 | 3.299416 | 45.34562 | 7.114324 | 87.23541 | 7.207239 | 24.30098 | 40.45295 | 22.42443
587.05 | 3.2462 | 43.99319 | 6.893379 | 84.49143 | 6.99385 | 23.3702 | 39.67709 | 21.60855
587.94 | 3.210687 | 42.71416 | 6.72132 | 81.90232 | 6.804027 | 22.5255 | 38.93595 | 20.85167
588.97 | 3.214725 | 41.50013 | 6.575035 | 79.37257 | 6.636806 | 21.72393 | 38.21149 | 20.14239
590 | 3.236489 | 40.34641 | 6.452958 | 76.92773 | 6.483942 | 20.94407 | 37.52586 | 19.48369
591.01 | 3.247936 | 39.23801 | 6.327036 | 74.55517 | 6.341417 | 20.19046 | 36.84664 | 18.83696
592.02 | 3.25907 | 38.18818 | 6.191581 | 72.31156 | 6.21851 | 19.48548 | 36.15421 | 18.21809
593.04 | 3.25316 | 37.17234 | 6.073319 | 70.11819 | 6.081104 | 18.79438 | 35.46778 | 17.63745
594.05 | 3.260263 | 36.16337 | 5.948606 | 67.97067 | 5.96958 | 18.1325 | 34.80312 | 17.05983
595.07 | 3.262323 | 35.19984 | 5.815867 | 65.91536 | 5.82367 | 17.53107 | 34.14536 | 16.50636
595.94 | 3.24741 | 34.2468 | 5.725393 | 63.93259 | 5.694355 | 16.96608 | 33.47349 | 15.97991
596.95 | 3.289378 | 33.3358 | 5.652133 | 62.04702 | 5.57471 | 16.41251 | 32.87165 | 15.47447
597.97 | 3.303126 | 32.50327 | 5.597006 | 60.19542 | 5.495546 | 15.89423 | 32.29952 | 15.03281
598.98 | 3.335974 | 31.63881 | 5.538342 | 58.36147 | 5.410429 | 15.41326 | 31.72052 | 14.59714
600 | 3.386503 | 30.85118 | 5.472248 | 56.64655 | 5.323423 | 14.94392 | 31.15184 | 14.17289
601.01 | 3.395269 | 30.05163 | 5.377724 | 54.97154 | 5.233802 | 14.46759 | 30.57085 | 13.76173
602.02 | 3.392308 | 29.28458 | 5.290934 | 53.34435 | 5.149677 | 13.98541 | 29.99426 | 13.36757
603.04 | 3.385795 | 28.5033 | 5.202368 | 51.74843 | 5.049833 | 13.51261 | 29.38995 | 12.93027
604.05 | 3.370656 | 27.73399 | 5.115374 | 50.17318 | 4.926937 | 13.07479 | 28.77169 | 12.51245
605.07 | 3.362006 | 26.96992 | 5.015844 | 48.60163 | 4.813095 | 12.61882 | 28.1935 | 12.11392
605.94 | 3.336888 | 26.24203 | 4.905201 | 47.08649 | 4.68382 | 12.18771 | 27.60803 | 11.69547
606.95 | 3.292158 | 25.51801 | 4.803102 | 45.62915 | 4.564462 | 11.76552 | 27.00628 | 11.2943
607.97 | 3.241912 | 24.79085 | 4.686897 | 44.18083 | 4.459438 | 11.3328 | 26.40543 | 10.90335
608.98 | 3.211916 | 24.05127 | 4.569519 | 42.78317 | 4.321094 | 10.89347 | 25.82241 | 10.50029
610 | 3.133276 | 23.32718 | 4.423793 | 41.38201 | 4.180851 | 10.47919 | 25.21069 | 10.11383
611.01 | 3.049992 | 22.60129 | 4.264492 | 40.03644 | 4.02666 | 10.05423 | 24.59353 | 9.733311
612.02 | 2.957329 | 21.91246 | 4.11562 | 38.74268 | 3.869611 | 9.64623 | 23.96003 | 9.35297
613.04 | 2.850689 | 21.22268 | 3.968366 | 37.46027 | 3.714703 | 9.248136 | 23.35167 | 8.971684
614.05 | 2.749174 | 20.55138 | 3.809814 | 36.21246 | 3.571906 | 8.860144 | 22.75726 | 8.611629
615.07 | 2.677253 | 19.91364 | 3.666995 | 34.98081 | 3.414339 | 8.51053 | 22.14703 | 8.252019
615.94 | 2.592763 | 19.32766 | 3.530324 | 33.80404 | 3.276676 | 8.178667 | 21.56738 | 7.933528
616.95 | 2.515609 | 18.70956 | 3.402883 | 32.67908 | 3.161329 | 7.836867 | 21.03963 | 7.631153
617.97 | 2.453883 | 18.15539 | 3.299992 | 31.6245 | 3.053718 | 7.550721 | 20.52401 | 7.363867
618.98 | 2.402088 | 17.62558 | 3.220975 | 30.58333 | 2.994293 | 7.286926 | 20.04186 | 7.123736
620 | 2.381987 | 17.13471 | 3.154225 | 29.59167 | 2.928197 | 7.042608 | 19.57124 | 6.930702
621.01 | 2.389057 | 16.67381 | 3.11481 | 28.67179 | 2.88279 | 6.818308 | 19.12719 | 6.722944
622.02 | 2.384562 | 16.2538 | 3.057001 | 27.80027 | 2.848754 | 6.598712 | 18.68578 | 6.523958
623.04 | 2.347048 | 15.83599 | 3.022362 | 26.95878 | 2.818907 | 6.370923 | 18.27316 | 6.335855
624.05 | 2.340119 | 15.41831 | 2.970025 | 26.13747 | 2.757287 | 6.16127 | 17.8522 | 6.127159
625.07 | 2.326726 | 15.01992 | 2.922035 | 25.35282 | 2.710184 | 5.966492 | 17.43719 | 5.945324
625.94 | 2.293655 | 14.62046 | 2.863227 | 24.5752 | 2.682272 | 5.787963 | 17.02771 | 5.759984
626.95 | 2.279999 | 14.243 | 2.831857 | 23.81524 | 2.630333 | 5.621691 | 16.62836 | 5.57924
627.97 | 2.236438 | 13.84558 | 2.780061 | 23.07315 | 2.581966 | 5.464272 | 16.2599 | 5.406392
628.98 | 2.225453 | 13.44319 | 2.712188 | 22.36669 | 2.534411 | 5.295507 | 15.89126 | 5.249401
630 | 2.205831 | 13.10181 | 2.659875 | 21.65799 | 2.498248 | 5.130792 | 15.5156 | 5.077725
631 | 2.172647 | 12.73161 | 2.598162 | 20.95902 | 2.455402 | 4.960981 | 15.11456 | 4.90842
632 | 2.130915 | 12.347 | 2.537997 | 20.30831 | 2.37964 | 4.774045 | 14.74743 | 4.748633
633 | 2.071625 | 11.96726 | 2.485876 | 19.66222 | 2.300809 | 4.588531 | 14.3435 | 4.566206
634 | 2.010633 | 11.5989 | 2.402349 | 19.02309 | 2.206238 | 4.432098 | 13.9365 | 4.390134
635 | 1.940191 | 11.22988 | 2.312454 | 18.36555 | 2.125734 | 4.274321 | 13.54722 | 4.229719
636 | 1.891171 | 10.86606 | 2.223847 | 17.75854 | 2.045166 | 4.119162 | 13.156 | 4.061097
637 | 1.840785 | 10.55823 | 2.151973 | 17.15331 | 1.988278 | 3.9714 | 12.79135 | 3.927494
638 | 1.774878 | 10.22916 | 2.093614 | 16.56388 | 1.929407 | 3.823365 | 12.4471 | 3.76368
639 | 1.735568 | 9.905718 | 2.031392 | 15.99085 | 1.84866 | 3.687482 | 12.09573 | 3.627186
640 | 1.684712 | 9.576067 | 1.970629 | 15.44682 | 1.804969 | 3.548821 | 11.73958 | 3.492708
641.01 | 1.632717 | 9.30094 | 1.921407 | 14.95486 | 1.755626 | 3.413467 | 11.42591 | 3.371308
642.02 | 1.5924 | 9.031846 | 1.878249 | 14.47533 | 1.7122 | 3.303374 | 11.09893 | 3.257971
643.04 | 1.529817 | 8.765311 | 1.827643 | 13.99828 | 1.635917 | 3.180523 | 10.75964 | 3.155284
644.05 | 1.477795 | 8.52797 | 1.775763 | 13.54989 | 1.596767 | 3.079207 | 10.46937 | 3.033134
645.07 | 1.449283 | 8.257963 | 1.738407 | 13.13025 | 1.561794 | 2.98255 | 10.18457 | 2.91133
645.94 | 1.430183 | 8.025966 | 1.691205 | 12.70686 | 1.523247 | 2.900404 | 9.94973 | 2.814476
646.95 | 1.400161 | 7.816597 | 1.669828 | 12.30171 | 1.513409 | 2.803277 | 9.701259 | 2.723564
647.97 | 1.38025 | 7.606145 | 1.645517 | 11.92321 | 1.488783 | 2.728402 | 9.455262 | 2.637106
648.98 | 1.374969 | 7.41228 | 1.620559 | 11.53738 | 1.465626 | 2.659665 | 9.216829 | 2.568633
650 | 1.359755 | 7.182668 | 1.596144 | 11.18038 | 1.465708 | 2.592292 | 8.988337 | 2.490945
651 | 1.368153 | 7.006146 | 1.555089 | 10.82054 | 1.458125 | 2.527883 | 8.768415 | 2.435004
652 | 1.3756 | 6.847883 | 1.557256 | 10.51175 | 1.449562 | 2.474451 | 8.558027 | 2.388794
653 | 1.381187 | 6.70111 | 1.558311 | 10.2073 | 1.447133 | 2.41538 | 8.369935 | 2.333225
654 | 1.393035 | 6.513904 | 1.557432 | 9.894244 | 1.458626 | 2.362416 | 8.160671 | 2.27729
655 | 1.383103 | 6.35577 | 1.550947 | 9.586351 | 1.447288 | 2.315761 | 7.972369 | 2.220423
656 | 1.405431 | 6.183931 | 1.524872 | 9.295536 | 1.428969 | 2.278171 | 7.779411 | 2.173327
657 | 1.410748 | 6.00235 | 1.495463 | 9.009535 | 1.389598 | 2.210699 | 7.56888 | 2.112053
658 | 1.401025 | 5.853811 | 1.454156 | 8.707567 | 1.358194 | 2.162929 | 7.330454 | 2.080437
659 | 1.381841 | 5.682808 | 1.420038 | 8.431346 | 1.333213 | 2.093916 | 7.113694 | 2.022041
660 | 1.352742 | 5.514414 | 1.394667 | 8.169839 | 1.314781 | 2.024974 | 6.922873 | 1.96703
661 | 1.328137 | 5.34617 | 1.365028 | 7.92497 | 1.283379 | 1.961202 | 6.727376 | 1.912417
662 | 1.299715 | 5.189468 | 1.342072 | 7.675035 | 1.240349 | 1.915243 | 6.534741 | 1.861117
663 | 1.277898 | 5.072872 | 1.310184 | 7.418054 | 1.202286 | 1.856429 | 6.350498 | 1.804739
664 | 1.261312 | 4.911433 | 1.304576 | 7.177328 | 1.166906 | 1.821279 | 6.166846 | 1.760494
665 | 1.223653 | 4.754402 | 1.269684 | 6.943914 | 1.123006 | 1.742111 | 5.969963 | 1.715707
666 | 1.196205 | 4.601929 | 1.214975 | 6.705079 | 1.080119 | 1.681726 | 5.790979 | 1.670459
667 | 1.172683 | 4.474917 | 1.167877 | 6.477029 | 1.033143 | 1.625895 | 5.608083 | 1.621228
668 | 1.1378 | 4.335195 | 1.136348 | 6.254308 | 1.007426 | 1.560946 | 5.439452 | 1.564442
669 | 1.111083 | 4.207741 | 1.107203 | 6.059004 | 0.9921255 | 1.511893 | 5.30314 | 1.526953
670 | 1.066037 | 4.099955 | 1.098859 | 5.876875 | 0.9998965 | 1.471943 | 5.159385 | 1.509042
670.98 | 1.05641 | 4.001633 | 1.083832 | 5.705019 | 0.9906822 | 1.433669 | 5.046079 | 1.458134
671.97 | 1.038334 | 3.922353 | 1.07784 | 5.540818 | 0.9977291 | 1.417742 | 4.921676 | 1.423818
672.95 | 1.062933 | 3.823708 | 1.058859 | 5.37144 | 0.9805201 | 1.396071 | 4.801457 | 1.398614
673.94 | 1.085811 | 3.748062 | 1.072031 | 5.197933 | 0.9943233 | 1.384268 | 4.698845 | 1.385255
675.07 | 1.103261 | 3.658151 | 1.082784 | 5.053922 | 1.013729 | 1.364641 | 4.603823 | 1.375654
676.05 | 1.108937 | 3.557525 | 1.099143 | 4.936748 | 0.9951822 | 1.352804 | 4.512908 | 1.366047
677.04 | 1.099462 | 3.472161 | 1.095744 | 4.807872 | 0.9986726 | 1.323292 | 4.410859 | 1.338939
678.02 | 1.10473 | 3.392195 | 1.069791 | 4.664663 | 0.9927426 | 1.314018 | 4.31943 | 1.316519
679.01 | 1.102217 | 3.300452 | 1.073681 | 4.532852 | 0.9882697 | 1.288919 | 4.201952 | 1.292976
680 | 1.085575 | 3.214879 | 1.076405 | 4.406413 | 0.9816746 | 1.257843 | 4.111573 | 1.272554
681 | 1.086544 | 3.115799 | 1.055999 | 4.263993 | 0.9649134 | 1.240566 | 4.019727 | 1.255609
682 | 1.071317 | 3.034085 | 1.053817 | 4.142867 | 0.9584031 | 1.213811 | 3.912554 | 1.23183
683 | 1.08126 | 2.965398 | 1.042822 | 4.022092 | 0.9408344 | 1.20817 | 3.823439 | 1.208443
684 | 1.054094 | 2.886744 | 1.027207 | 3.897147 | 0.9372745 | 1.193948 | 3.725799 | 1.18997
685 | 1.059763 | 2.791141 | 1.037459 | 3.791412 | 0.9063998 | 1.172123 | 3.615818 | 1.17244
686 | 1.029594 | 2.723095 | 1.026843 | 3.676772 | 0.8999647 | 1.159078 | 3.51975 | 1.158762
687 | 0.9990531 | 2.633887 | 1.018003 | 3.558758 | 0.8760194 | 1.132609 | 3.423802 | 1.141534
688 | 0.9638791 | 2.567174 | 1.001662 | 3.443998 | 0.861869 | 1.096343 | 3.335348 | 1.103983
689 | 0.9513925 | 2.505024 | 1.000757 | 3.334427 | 0.8628256 | 1.075787 | 3.231676 | 1.079917
690 | 0.9514969 | 2.454577 | 0.9888004 | 3.248949 | 0.8555135 | 1.063544 | 3.166157 | 1.09395
690.98 | 0.961045 | 2.404526 | 1.002159 | 3.179162 | 0.8970519 | 1.053179 | 3.099059 | 1.09028
691.97 | 0.9909563 | 2.370719 | 1.034213 | 3.123147 | 0.9136748 | 1.077684 | 3.060721 | 1.099537
692.95 | 1.02489 | 2.337941 | 1.039236 | 3.089061 | 0.9322906 | 1.083448 | 3.008628 | 1.116063
693.94 | 1.042025 | 2.319299 | 1.060767 | 3.067154 | 0.9582561 | 1.098528 | 2.954818 | 1.13057
695.07 | 1.070931 | 2.303921 | 1.092905 | 3.007595 | 0.9789541 | 1.113526 | 2.931334 | 1.121963
696.05 | 1.101799 | 2.24656 | 1.113044 | 2.944839 | 0.9823084 | 1.117102 | 2.888477 | 1.113102
697.04 | 1.118292 | 2.220519 | 1.139983 | 2.88306 | 0.9875194 | 1.125194 | 2.832951 | 1.110752
698.02 | 1.111466 | 2.195684 | 1.120746 | 2.797592 | 0.9973492 | 1.1343 | 2.810739 | 1.08624
699.01 | 1.122937 | 2.156451 | 1.137007 | 2.742178 | 0.9908584 | 1.122661 | 2.766371 | 1.075943
700 | 1.127435 | 2.139459 | 1.136737 | 2.705041 | 0.9900348 | 1.113983 | 2.708316 | 1.0569
700.98 | 1.137006 | 2.109309 | 1.141557 | 2.649764 | 1.004129 | 1.119729 | 2.657212 | 1.060115
701.97 | 1.123159 | 2.065697 | 1.125866 | 2.595333 | 1.011096 | 1.117412 | 2.632467 | 1.049697
702.95 | 1.116433 | 2.030791 | 1.125607 | 2.543757 | 1.013043 | 1.112125 | 2.568793 | 1.032511
703.94 | 1.103108 | 1.994433 | 1.129111 | 2.479362 | 0.9853781 | 1.097541 | 2.522646 | 1.010777
705.07 | 1.073541 | 1.956576 | 1.102801 | 2.417572 | 0.9670264 | 1.084595 | 2.477722 | 0.9977436
706.05 | 1.051103 | 1.925978 | 1.098448 | 2.34128 | 0.9524123 | 1.083646 | 2.424723 | 0.97026
707.04 | 1.038781 | 1.888508 | 1.088523 | 2.267549 | 0.9480762 | 1.063796 | 2.371841 | 0.9458907
708.02 | 1.031167 | 1.850811 | 1.070658 | 2.231406 | 0.9471426 | 1.059619 | 2.322507 | 0.9400936
709.01 | 1.013182 | 1.850267 | 1.089781 | 2.176776 | 0.9544357 | 1.04256 | 2.285408 | 0.948221
710 | 1.013083 | 1.82727 | 1.093224 | 2.141278 | 0.9736488 | 1.028371 | 2.260805 | 0.9514664
710.98 | 1.030238 | 1.789764 | 1.113381 | 2.12897 | 0.9798791 | 1.001354 | 2.220637 | 0.9842243
711.97 | 1.026526 | 1.761115 | 1.110633 | 2.081998 | 0.988338 | 1.010147 | 2.188532 | 0.9995657
712.95 | 1.02723 | 1.747489 | 1.117187 | 2.043039 | 0.9805046 | 0.9909279 | 2.162935 | 1.005211
713.94 | 1.026165 | 1.72849 | 1.102148 | 2.020323 | 0.9726151 | 0.9855621 | 2.144023 | 1.002032
715.07 | 1.032577 | 1.725785 | 1.112371 | 2.003898 | 0.9797983 | 0.9664664 | 2.091597 | 1.000889
716.05 | 1.026492 | 1.713634 | 1.11011 | 1.963261 | 0.9890477 | 0.9409537 | 2.062733 | 0.9907091
717.04 | 1.031702 | 1.680634 | 1.115196 | 1.926678 | 0.9842784 | 0.9510362 | 2.031287 | 0.9904984
718.02 | 1.032326 | 1.65225 | 1.102317 | 1.881731 | 0.9695077 | 0.9282666 | 1.988096 | 0.9702235
719.01 | 1.025018 | 1.621444 | 1.100424 | 1.853188 | 0.9645345 | 0.9055172 | 1.942873 | 0.9668398
720 | 1.0309 | 1.597052 | 1.095682 | 1.813834 | 0.9435358 | 0.8866338 | 1.926905 | 0.9716876
720.97 | 1.015025 | 1.566097 | 1.097329 | 1.775416 | 0.9395873 | 0.8668664 | 1.885294 | 0.9788672
721.94 | 1.008557 | 1.528909 | 1.07548 | 1.754941 | 0.9370264 | 0.860198 | 1.851497 | 0.9587436
723.05 | 1.013457 | 1.485072 | 1.062676 | 1.743133 | 0.918023 | 0.854319 | 1.821964 | 0.9547194
724.02 | 0.9905871 | 1.468957 | 1.051159 | 1.712475 | 0.9115179 | 0.8535405 | 1.797682 | 0.9328657
725 | 0.9960328 | 1.444257 | 1.058575 | 1.700023 | 0.9152241 | 0.8516348 | 1.764571 | 0.9324242
725.97 | 0.9708353 | 1.404323 | 1.046844 | 1.667315 | 0.9169338 | 0.8839459 | 1.738058 | 0.9246939
726.94 | 0.9565556 | 1.377437 | 1.054669 | 1.62983 | 0.9163095 | 0.9035793 | 1.703721 | 0.9239423
728.05 | 0.9478605 | 1.351816 | 1.045184 | 1.595559 | 0.8940219 | 0.914813 | 1.687397 | 0.9218438
729.02 | 0.9408473 | 1.316705 | 1.046019 | 1.561424 | 0.8724555 | 0.9120376 | 1.678512 | 0.912084
730 | 0.9246545 | 1.297867 | 1.037212 | 1.532515 | 0.8626293 | 0.8884526 | 1.661268 | 0.9041247
730.97 | 0.9098453 | 1.273468 | 1.023188 | 1.51802 | 0.8748201 | 0.8977295 | 1.632745 | 0.8885311
731.94 | 0.8977934 | 1.254274 | 1.007112 | 1.474676 | 0.8689263 | 0.9104757 | 1.616812 | 0.8828722
733.05 | 0.8913981 | 1.210722 | 1.006791 | 1.453036 | 0.8502074 | 0.9130331 | 1.570096 | 0.8541657
734.02 | 0.8878766 | 1.186408 | 0.9835495 | 1.423781 | 0.8234712 | 0.9064052 | 1.527506 | 0.8206566
735 | 0.8681613 | 1.160126 | 0.9694721 | 1.380986 | 0.7874832 | 0.8856415 | 1.500939 | 0.8083699
735.97 | 0.8556175 | 1.153441 | 0.9533297 | 1.33654 | 0.7726939 | 0.8748296 | 1.459924 | 0.792483
736.94 | 0.85417 | 1.137468 | 0.9468707 | 1.303005 | 0.760368 | 0.8581583 | 1.43956 | 0.7740865
738.05 | 0.8319899 | 1.125883 | 0.9185394 | 1.270562 | 0.7319543 | 0.8216203 | 1.411476 | 0.7322311
739.02 | 0.8356722 | 1.099846 | 0.9025335 | 1.243152 | 0.7252268 | 0.774024 | 1.376064 | 0.7146291
740 | 0.8299714 | 1.07613 | 0.8761901 | 1.205806 | 0.6960611 | 0.7209992 | 1.348672 | 0.707169
740.97 | 0.818967 | 1.049401 | 0.8578755 | 1.178057 | 0.6794955 | 0.7082457 | 1.323246 | 0.7053061
741.94 | 0.7935864 | 1.035175 | 0.8347023 | 1.16141 | 0.6668502 | 0.6953053 | 1.284748 | 0.6935601
743.05 | 0.7761498 | 1.025406 | 0.8197836 | 1.13505 | 0.6678125 | 0.6984891 | 1.254326 | 0.6728093
744.02 | 0.7729926 | 1.007194 | 0.8305534 | 1.107522 | 0.638901 | 0.6779575 | 1.220737 | 0.6776881
745 | 0.7497613 | 0.9827991 | 0.8205753 | 1.087425 | 0.6303374 | 0.6407543 | 1.212451 | 0.6573694
745.97 | 0.7296654 | 0.9795679 | 0.7906703 | 1.051604 | 0.63789 | 0.6205505 | 1.188755 | 0.6667151
746.94 | 0.6991366 | 0.9651769 | 0.7805072 | 1.03192 | 0.6328557 | 0.6064461 | 1.174928 | 0.6781905
748.05 | 0.6924202 | 0.9427125 | 0.7502199 | 1.017161 | 0.6351014 | 0.6098678 | 1.142045 | 0.6784337
749.02 | 0.6785822 | 0.923562 | 0.7403769 | 1.006717 | 0.6242515 | 0.5844138 | 1.134289 | 0.6556549
750 | 0.6553856 | 0.9008652 | 0.7215419 | 0.9677525 | 0.6188381 | 0.5804096 | 1.094815 | 0.6555088
750.97 | 0.6409682 | 0.8715808 | 0.7101563 | 0.9486775 | 0.6233587 | 0.5808563 | 1.074705 | 0.6473948
751.94 | 0.643445 | 0.8479489 | 0.7075673 | 0.9200239 | 0.6205664 | 0.5867608 | 1.054013 | 0.6450175
753.05 | 0.6243577 | 0.824627 | 0.7035557 | 0.9249827 | 0.6140702 | 0.5953749 | 1.041546 | 0.622027
754.02 | 0.6171911 | 0.8080397 | 0.7039805 | 0.9084847 | 0.6181962 | 0.5725662 | 1.025606 | 0.6005988
755 | 0.6258353 | 0.7951711 | 0.7062194 | 0.8859699 | 0.6252384 | 0.5665712 | 1.017145 | 0.5903802
755.97 | 0.6190608 | 0.7804771 | 0.7078801 | 0.8846232 | 0.6162989 | 0.5604426 | 1.009629 | 0.5982247
756.94 | 0.6222435 | 0.7835788 | 0.6974998 | 0.8739613 | 0.6238497 | 0.5691679 | 1.007609 | 0.5922191
758.05 | 0.6300179 | 0.7877375 | 0.6969768 | 0.8733994 | 0.6135489 | 0.5695834 | 0.9821549 | 0.5930098
759.02 | 0.6256458 | 0.7888007 | 0.7069443 | 0.8758137 | 0.5965042 | 0.5629772 | 0.982312 | 0.592851
760 | 0.6347395 | 0.7692389 | 0.702111 | 0.8574867 | 0.5978063 | 0.5678931 | 0.9717774 | 0.58364
760.95 | 0.6340513 | 0.7607245 | 0.7112373 | 0.8626979 | 0.5949876 | 0.5447962 | 0.9694443 | 0.5674141
762.05 | 0.617108 | 0.741799 | 0.7015514 | 0.8382505 | 0.5901601 | 0.5385071 | 0.9438234 | 0.5717106
763.01 | 0.6279584 | 0.7221767 | 0.6935349 | 0.8435364 | 0.5787331 | 0.5371946 | 0.9226359 | 0.5640934
763.97 | 0.6122939 | 0.7160835 | 0.6927599 | 0.827322 | 0.5652148 | 0.5273746 | 0.9024422 | 0.5619609
765.06 | 0.5749851 | 0.7245461 | 0.6756695 | 0.8340102 | 0.5731727 | 0.5330953 | 0.8856004 | 0.5564808
766.02 | 0.5780681 | 0.7143157 | 0.6625575 | 0.8035245 | 0.5833845 | 0.5143453 | 0.8600755 | 0.5429581
766.98 | 0.5576167 | 0.6742256 | 0.6396056 | 0.7725953 | 0.569155 | 0.5128809 | 0.8239911 | 0.5315532
767.94 | 0.5434844 | 0.6478879 | 0.6237015 | 0.7640325 | 0.5433111 | 0.5123465 | 0.7850436 | 0.5191986
769.04 | 0.5381954 | 0.6218039 | 0.5978156 | 0.7394849 | 0.5147469 | 0.4994456 | 0.7452563 | 0.5053182
770 | 0.5062494 | 0.6191692 | 0.5772869 | 0.7101073 | 0.5040663 | 0.4676659 | 0.7282472 | 0.4797275
770.97 | 0.4898182 | 0.5758825 | 0.546537 | 0.6842985 | 0.50399 | 0.4615587 | 0.7144315 | 0.4687909
771.94 | 0.4699979 | 0.5472055 | 0.5252123 | 0.652037 | 0.4827593 | 0.4595804 | 0.6894494 | 0.4331692
773.05 | 0.4489208 | 0.5507407 | 0.5027039 | 0.6446899 | 0.477747 | 0.4270303 | 0.6661905 | 0.4044716
774.02 | 0.4298639 | 0.5433873 | 0.4933541 | 0.6155393 | 0.4557339 | 0.4357908 | 0.6544296 | 0.3957398
775 | 0.4337122 | 0.5336085 | 0.4796913 | 0.6027834 | 0.4369407 | 0.4355388 | 0.6298827 | 0.3914441
775.97 | 0.4305135 | 0.525937 | 0.4595937 | 0.5802301 | 0.4328956 | 0.4203956 | 0.6084687 | 0.387994
776.94 | 0.4461784 | 0.5105712 | 0.4453336 | 0.5658355 | 0.4173891 | 0.4256712 | 0.6136146 | 0.3688595
778.05 | 0.4464187 | 0.5034062 | 0.429351 | 0.5302532 | 0.3955327 | 0.4061877 | 0.6069068 | 0.3597922
779.02 | 0.4453537 | 0.4959743 | 0.4163916 | 0.5269145 | 0.3748211 | 0.4115552 | 0.5948418 | 0.3557915
780 | 0.4506796 | 0.5123035 | 0.4247045 | 0.5326781 | 0.3606808 | 0.4063185 | 0.5986796 | 0.3600112
780.94 | 0.4508268 | 0.5101187 | 0.4242977 | 0.5152231 | 0.3538655 | 0.3970342 | 0.5913274 | 0.3542996
782.02 | 0.4313312 | 0.5251209 | 0.4275529 | 0.5004894 | 0.3794928 | 0.3888974 | 0.5834659 | 0.351203
782.97 | 0.4310633 | 0.5016784 | 0.4202371 | 0.4881586 | 0.375219 | 0.4024618 | 0.5652635 | 0.3534374
784.05 | 0.436069 | 0.5214381 | 0.4338666 | 0.4888825 | 0.3651813 | 0.3865491 | 0.5425557 | 0.3417487
785 | 0.4303782 | 0.5120211 | 0.4270745 | 0.4911319 | 0.380769 | 0.3812338 | 0.5369242 | 0.3535847
785.94 | 0.4266415 | 0.4931012 | 0.4184177 | 0.4779467 | 0.3566132 | 0.3847024 | 0.5287334 | 0.3771506
787.02 | 0.4162243 | 0.4847464 | 0.4127357 | 0.4767016 | 0.3660891 | 0.3784762 | 0.5056513 | 0.3758506
787.97 | 0.4038761 | 0.4792994 | 0.4294291 | 0.4857435 | 0.3589099 | 0.3830441 | 0.5062951 | 0.3531734
789.05 | 0.3894953 | 0.4689979 | 0.4172594 | 0.4765219 | 0.3544786 | 0.3827865 | 0.5121585 | 0.3452526
790 | 0.3778439 | 0.4787166 | 0.4268077 | 0.4924546 | 0.3528026 | 0.3764125 | 0.5001627 | 0.3593509
790.95 | 0.3784626 | 0.4696925 | 0.4500216 | 0.4985646 | 0.3324279 | 0.3848731 | 0.4994895 | 0.3522308
792.05 | 0.3651743 | 0.4754627 | 0.4570198 | 0.5056953 | 0.3294792 | 0.378298 | 0.5021801 | 0.3512702
793.01 | 0.3577408 | 0.4776814 | 0.457317 | 0.5095844 | 0.3353154 | 0.3789745 | 0.494706 | 0.3524956
793.97 | 0.3496423 | 0.487093 | 0.4508586 | 0.5194914 | 0.3322618 | 0.3809567 | 0.4993603 | 0.353298